## AC02
Title | [8 empty] | Doc.no. |  |  | Operator |  |  | Sec.no.
Piping and Valve Specification | [8 empty] | 5060 | [5 empty] | 3
[9 empty] | Project | [5 empty] | Rev.no. |  | Rev.date |  |  | Page: Of:
Piping Class Sheet: |  |  | AC02 |  | f) h) |  | CL150 | [7 empty] | 06 |  | 01.10.2010 |  |  | 1 | 2
DESIGN CODE: |  |  | ASME B31.3 | [5 empty] | Corr. Allow: |  |  | 5.0 | mm |  | Material Selection : TCD 4650
Maximum Design Pressure: |  |  |  |  | Barg |  | 19.6 | 19.6 | 19.2 | 17.7 | 15.8
At Temperature: |  |  |  |  | °C |  | -15 | 38 | 50 | 100 | 150
PIPE SIZE AND WALL THICKNESS
Nom.Size(in) | 0.5 | 0.75 | 1 | 1.5 | 2 | 3 | 4 | 6 | 8 | 10 | 12 | 14 | 16 | 18 | 20 | 24
Dia.(mm) | 21.3 | 26.7 | 33.4 | 48.3 | 60.3 | 88.9 | 114.3 | 168.3 | 219.1 | 273.1 | 323.9 | 355.6 | 406.4 | 457.2 | 508.0 | 609.6
Wall th.(mm) | 7.47 | 7.82 | 9.09 | 7.14 | 8.74 | 7.62 | 8.56 | 7.11 | 8.18 | 9.27 | 8.38 | 9.53 | 9.53 | 9.53 | 12.7 | 12.7
Schedule |  | XXS |  | 160 |  | 80 |  |  | 40 |  | 30 |  | STD |  | XS
WALL THICKNESS UNDER TOLERANCES: | [8 empty] | -12.5 | % | c)
LONGITUDINAL WELD EFFICIENCY: | [8 empty] | 1.0
ELEMENT |  | DIMENSION STANDARDS | [6 empty] | NOM. SIZE |  | TYPE |  |  |  | MATERIAL |  |  |  | MDS | EDS
NAME | [8 empty] | FROM TO | [5 empty] | NAME
[9 empty] | incl | incl
PIPE |  | ASME B36.10M | [6 empty] | 0.5 | 24 | Seamless, BE |  |  |  | A106 Gr.B |  |  |  | C01
BENDING |  | Made from pipe | [17 empty] | NBE1
FITTINGS |  | ASME B16.9 | [6 empty] | 0.5 | 24 |  |  |  |  | A234 WPB |  |  |  | C01 | EFI1
BRANCHES |  | Olets | [12 empty] | A105 |  |  |  | C01 | EBR3/
NOL1
|  | ASME B16.9 | [6 empty] | As fittings | [5 empty] | A234 WPB |  |  |  | C01 | EBR3
PIPE NIPPLE
REINFORCED |  | Drilled to | [6 empty] | 1 | 2 | CL150 RF WN |  |  |  | A105 |  |  |  | C01 | EBR3/
NIPOFLANGE |  | ASME B16.5 | [17 empty] | NOL1
FLANGES |  | ASME B16.5 | [6 empty] | 0.5 | 24 | CL150 RF WN |  |  |  | A105 |  |  |  | C01 | NAF1
FLG. BLIND |  | ASME B16.5 | [6 empty] | 0.5 | 24 | CL150 RF |  |  |  | A105 |  |  |  | C01 | NAF1
ORIF.FLANGES
RED. THR'D |  | ASME B16.5 |  |  |  |  | e) |  | 1 | 2 | CL150 RF NPT (F) |  |  |  | A105 |  |  |  | C01 | NAF1/
FLANGE | [19 empty] | EPI1
LINE BLINDS |  | Spect bl. | [6 empty] | 0.5 | 12 | CL150 FF |  |  |  | A516 Gr. 70 |  |  |  | C01 | NLB1
|  | Spade/spacer | [6 empty] | 14 | 24 | CL150 FF |  |  |  | A516 Gr. 70 |  |  |  | C01 | NLB1
BOLTING |  | ASME B16.5 | [8 empty] | Stud bolts galv. |  |  |  | A320 L7 |  |  |  | C100 | NBO1
[11 empty] | Hex. nuts galv. |  |  |  | A194 7 |  |  |  | C100 | NB01
GASKET |  | ASME B16.21 |  |  |  |  | d) |  | 0.5 | 24 | Thickness 1.5 mm | [8 empty] | NGA2
Gl.fibre w/NBR.binder
|  | ASME B16.20 | [6 empty] | 0.5 | 24 | 4.5mm thk. SPW 316L w/Exp. Graphite int/ext ring 316L | [8 empty] | EGA1
PLUGS |  | ASME B16.11 | [6 empty] | 0.5 | 1 | Hex. head |  |  |  | A105 |  |  |  | C01 | EPI1
SAFETY | [6 empty] | e) |  | 0.5 | 0.75 | NPT (M) |  |  |  | B446 N06625 |  |  |  |  | EFI4/
BLEED PLUG | [14 empty] | Annealed |  |  |  |  | EPI1
NOTES: | See page 2
Title | [8 empty] | Doc.no. |  |  | Operator |  |  | Sec.no.
Piping and Valve Specification | [8 empty] | 5060 | [5 empty] | 3
[9 empty] | Project | [5 empty] | Rev.no. |  | Rev.date |  |  | Page: Of:
Piping Class Sheet: |  |  | AC02 |  | f) h) |  | CL150 | [7 empty] | 06 |  | 01.10.2010 |  |  | 2 | 2
VALVE OR |  | VSM |  |  | NOMINAL SIZE |  |  |  | VDS |  |  | REMARKS
EQUIPMENT |  |  |  |  | FROM |  | TO
TYPE |  |  |  |  | incl |  | incl
GATE |  |  |  |  | 0.5 |  | 2 |  | GTAC01R |  |  | RF
[5 empty] | 2 |  | 24 |  | GTAC13R |  |  | RF | [5 empty] | d) g)
BUTTERFLY |  |  |  |  | 3 |  | 24 |  | BUAC21R |  |  | Wafer, RF
CHECK |  |  |  |  | 2 |  | 24 |  | CHAC21R |  |  | Swing, RF
[5 empty] | 2 |  | 24 |  | CHAC51R |  |  | Wafer, Dual disc, RF
BALL |  |  |  |  | 0.5 |  | 10 |  | BLAC01R |  |  | RB, RF
MODULAR |  |  |  |  | 0.5 |  | 2 |  | CBAC21D |  |  | SB, DB&B, RF/TE
NOTES: | a) | Deleted
| b) | This piping class is generally suitable for sour service according to ISO 15156/NACE MR-01-075.
| c) | The tolerance is used for design and is not part of the purchase specification
when deviating from the individual piping item.
| d) | Use for firewater only.
| e) | ASME B16.5 NPT threaded flanges shall only be used complete with safety bleed plug as
described in Piping Detail Standard, BD01-AK-P-06016.
| f) | For pipe sizes < 4" 22Cr duplex PCS shall be employed. Use of c-steel
for < 4" shall be accepted by COMPANY.
| g) | Maximum operating temperature 30 degr. C.
| h) | Only to be used on minor modification projects where PED is not applicable.