## AC10
Title | [8 empty] | Doc.no. |  |  | Operator |  |  | Sec.no.
Piping and Valve Specification | [8 empty] | 5060 | [5 empty] | 3
[9 empty] | Project | [5 empty] | Rev.no. |  | Rev.date |  |  | Page: Of:
Piping Class Sheet: |  |  | AC10 |  | f) |  | CL150 | [7 empty] | 05 |  | 01.10.2010 |  |  | 1 | 2
DESIGN CODE: |  |  | ASME B31.3 | [5 empty] | Corr. Allow: |  |  | 3.0 | mm |  | Material Selection : TCD 4650
Maximum Design Pressure: |  |  |  |  | Barg |  | 19.6 | 19.6 | 19.2 | 17.7 | 15.8 | 14
At Temperature: |  |  |  |  | °C |  | -46 | 38 | 50 | 100 | 150 | 200
PIPE SIZE AND WALL THICKNESS
Nom.Size(in) | 0.5 | 0.75 | 1 | 1.5 | 2 | 3 | 4 | 6 | 8 | 10 | 12 | 14 | 16 | 18 | 20 | 24 | 30 | 36
Dia.(mm) | 21.3 | 26.7 | 33.4 | 48.3 | 60.3 | 88.9 | 114.3 | 168.3 | 219.1 | 273.1 | 323.9 | 355.6 | 406.4 | 457.2 | 508.0 | 609.6 | 762.0 | 914.0
Wall th.(mm) | 4.78 | 5.56 | 6.35 | 5.08 | 5.54 | 5.49 | 6.02 | 7.11 | 6.35 | 6.35 | 6.35 | 7.92 | 7.92 | 7.92 | 9.53 | 9.53 | 12.70 | 12.70
Schedule |  | 160 |  | 80 |  |  | 40 | [5 empty] | 20
WALL THICKNESS UNDER TOLERANCES: | [8 empty] | -12.5 | % | c)
LONGITUDINAL WELD EFFICIENCY: | [8 empty] | 1.0
ELEMENT |  | DIMENSION STANDARDS | [6 empty] | NOM. SIZE |  | TYPE |  |  |  | MATERIAL |  |  |  | MDS | EDS
NAME | [8 empty] | FROM TO | [5 empty] | NAME
[9 empty] | incl | incl
PIPE |  | ASME B36.10M | [6 empty] | 0.5 | 1.5 | Smls, BE |  |  |  | A333 Gr6 |  |  |  | C11
[9 empty] | 2 | 24 | Smls, BE |  |  |  | ISO 3183 L360 (API 5L X52) |  |  |  | C22
[9 empty] | 30 | 36 | Welded, BE |  |  |  | A671 CC70 |  |  |  | C11
BENDING |  | Made from pipe | [17 empty] | NBE1
FITTINGS |  | ASME B16.9 | [6 empty] | 0.5 | 1.5 |  |  |  |  | A420 WPL6 |  |  |  | C11 | EFI1
[9 empty] | 2 | 36 |  |  |  |  | A860 WPHY 52 |  |  |  | C21 | EFI1
BRANCHES |  | Olets | [12 empty] | A694 F52 |  |  |  | C21 | EBR3/
NOL1
|  | ASME B16.9 | [6 empty] | As fittings | [5 empty] | A420 WPL6 |  |  |  | C11 | EBR3
[15 empty] | A860 WPHY 52 |  |  |  | C21 | EBR3
PIPE NIPPLE |  | ASTM A733 | [6 empty] | 0.5 | 1 | Sch XXS BOE/TOE |  |  |  | A333 Gr6 |  |  |  | C11 | EPI1
Bev to match sch 160
REINFORCED |  | Drilled to | [6 empty] | 0.5 | 2 | CL150 RF WN |  |  |  | A694 F52 |  |  |  | C21 | EBR3/
NIPOFLANGE |  | ASME B16.5 | [17 empty] | NOL1
FLANGES |  | ASME B16.5 | [6 empty] | 0.5 | 1.5 | CL150 RF WN |  |  |  | A350 LF2 |  |  |  | C11 | NAF1
[9 empty] | 2 | 24 | CL150 RF WN |  |  |  | A694 F52 |  |  |  | C21 | NAF1
|  | ASME B16.47 Series A | [6 empty] | 30 | 36 | CL150 RF WN |  |  |  | A694 F52 |  |  |  | C21 | NAF1
|  | Desflex Compact flange | [5 empty] | e) | 10 | 36 | CL300 WN type |  |  |  | A694 F52 |  |  |  | C21
FLG. BLIND |  | ASME B16.5 | [6 empty] | 0.5 | 1.5 | CL150 RF |  |  |  | A350 LF2 |  |  |  | C11 | NAF1
[9 empty] | 2 | 24 | CL150 RF |  |  |  | A694 F52 |  |  |  | C21 | NAF1
|  | ASME B16.47 Series A | [6 empty] | 30 | 36 | CL150 RF |  |  |  | A694 F52 |  |  |  | C21 | NAF1
|  | Desflex Compact flange blind | [5 empty] | e) | 10 | 36 | CL300 |  |  |  | A694 F52 |  |  |  | C21
ORIF.FLANGES |  | ASME B16.36 | [6 empty] | 1 | 1.5 | CL300 RF WN |  |  |  | A350 LF2 |  |  |  | C11 | NAF1
[9 empty] | 2 | 24 | CL300 RF WN |  |  |  | A694 F52 |  |  |  | C21 | NAF1
RED. THR'D |  | ASME B16.5 | [5 empty] | d) | 0.75 | 1.5 | CL150 RF NPT (F) |  |  |  | A350 LF2 |  |  |  | C11 | NAF1
FLANGE | [7 empty] | d) | 2 | 2 | CL150 RF NPT (F) |  |  |  | A694 F52 |  |  |  | C21 | NAF1
LINE BLINDS |  | Spect bl. | [6 empty] | 0.5 | 12 | CL150 FF |  |  |  | A516 Gr.70 |  |  |  | C11 | NLB1
|  | Spade/spacer | [6 empty] | 14 | 36 | CL150 FF |  |  |  | A516 Gr.70 |  |  |  | C11 | NLB1
|  | Desflex Comp. flg. spade/spacer | [5 empty] | e) | 10 | 36 | CL300 |  |  |  | A516 Gr.70 |  |  |  | C11
BOLTING |  | ASME B16.5 | [6 empty] | 0.5 | 36 | Stud bolts galv. |  |  |  | A320 L7 |  |  |  | C100 | NBO1
[9 empty] | 0.5 | 36 | Hex. nuts galv. |  |  |  | A194 7 |  |  |  | C100 | NBO1
|  | For Desflex Compact flange | [5 empty] | e) | 10 | 36 | Stud bolts galv. |  |  |  | A320 L7 |  |  |  | C100 | NBO1
[9 empty] | 10 | 36 | Spher.hex. nuts galv. |  |  |  | A194 7 |  |  |  | C100 | NBO1
GASKET |  | ASME B16.20 | [6 empty] | 0.5 | 36 | 4.5mm thk. SPW 316L w/Exp. Graphite int/ext ring 316L | [8 empty] | EGA1
|  | For Desflex Compact flange | [5 empty] | e) | 10 | 36 | Seal ring, PTFE coated AISI 4140
PLUGS |  | ASME B16.11 | [6 empty] | 0.5 | 1 | Hex. head |  |  |  | A350 LF2 |  |  |  | C11 | EPI1
SAFETY | [7 empty] | d) | 0.5 | 0.75 | NPT (M) |  |  |  | B446 N06625 |  |  |  |  | EFI4/
BLEED PLUG | [14 empty] | Annealed |  |  |  |  | EPI1
NOTES: | see page 2
Title | [8 empty] | Doc.no. |  |  | Operator |  |  | Sec.no.
Piping and Valve Specification | [8 empty] | 5060 | [5 empty] | 3
[9 empty] | Project | [5 empty] | Rev.no. |  | Rev.date |  |  | Page: Of:
Piping Class Sheet: |  |  |  | AC10 |  | f) | CL150 | [7 empty] | 05 |  | 01.10.2010 |  |  | 2 | 2
VALVE OR |  | VSM |  |  | NOMINAL SIZE |  |  |  | VDS |  |  | REMARKS
EQUIPMENT |  |  |  |  | FROM |  | TO
TYPE |  |  |  |  | incl |  | incl
GATE |  |  |  |  | 0.5 |  | 1.5 |  | GTRC05B |  |  | BW
[5 empty] | 0.5 |  | 2 |  | GTAC01R |  |  | RF
[5 empty] | 2 |  | 36 |  | GTAC11R |  |  | RF
[5 empty] | 2 |  | 36 |  | GTAC31R |  |  | RB, Through conduit slab, RF
[5 empty] | 2 |  | 36 |  | GTAC41R |  |  | FB, Through conduit slab, RF
[5 empty] | 2 |  | 36 |  | GTAC71R |  |  | Through conduit, Double expanding, RF
[5 empty] | 2 |  | 36 |  | GTAC73R |  |  | Through conduit, Double expanding, RF
BUTTERFLY |  |  |  |  | 3 |  | 36 |  | BUAC21R |  |  | Wafer, Max. 150°C, RF
[5 empty] | 3 |  | 36 |  | BUAC31R |  |  | Wafer, Metal Seated, RF
[5 empty] | 12 |  | 36 |  | BUAC81R |  |  | Metal Seated, RF
GLOBE |  |  |  |  | 0.5 |  | 1.5 |  | GBDC05B |  |  | BW
[5 empty] | 0.5 |  | 2 |  | GBAC01R |  |  | RF
[5 empty] | 2 |  | 24 |  | GBAC11R |  |  | RF
CHECK |  |  |  |  | 0.5 |  | 1.5 |  | CHDC05B |  |  | BW
[5 empty] | 0.5 |  | 2 |  | CHAC01R |  |  | RF
[5 empty] | 2 |  | 36 |  | CHAC51R |  |  | Wafer, Dual disc, RF
[5 empty] | 2 |  | 36 |  | CHAC91R |  |  | Non-slam, RF
BALL |  |  |  |  | 0.5 |  | 10 |  | BLAC01R |  |  | RB, Max. 150°C, RF |  |  |  |  | Note g, h
[5 empty] | 0.5 |  | 8 |  | BLAC11R |  |  | FB, Max. 150°C, RF |  |  |  |  | Note g, h
[5 empty] | 2 |  | 36 |  | BLAC31R |  |  | RB, Max. 150°C, RF
[5 empty] | 2 |  | 36 |  | BLAC41R |  |  | FB, Max. 150°C, RF
[5 empty] | 4 |  | 36 |  | BLAC51R |  |  | RB, Metal seat, RF
[5 empty] | 4 |  | 36 |  | BLAC61R |  |  | FB, Metal seat, RF
PLUG |  |  |  |  | 1 |  | 24 |  | PGAC41R |  |  | RF
MODULAR |  |  |  |  | 0.5 |  | 2 |  | CBAC21D |  |  | SB, DB&B, Max. 150°C, RF/TE
[5 empty] | 0.5 |  | 4 |  | CBAC01R |  |  | RB, DB&B, Max. 150°C, RF
[5 empty] | 0.5 |  | 4 |  | CBAC11R |  |  | FB, DB&B, Max. 150°C, RF
[5 empty] | 0.5 |  | 2 |  | CBAC71D |  |  | SB, Metal seat, DB&B, RF/TE
[5 empty] | 0.5 |  | 2 |  | CBAC91D |  |  | SB, DB&B, Max. 150°C, RF/TE
NOTES: | a) | Deleted
| b) | This piping class is generally suitable for sour service according to ISO 15156/NACE MR-01-075.
| c) | The tolerance is used for design and is not part of the purchase specification
when deviating from the individual piping item.
| d) | ASME B16.5 NPT threaded flanges shall only be used complete with safety bleed plug as
described in Piping Detail Standard, BD01-AK-P-06016.
| e) | Use of Desflex Compact flanges shall be accepted by COMPANY and to be used only
when modifying existing piping systems with Desflex compact flanges on EKOX and EKOJ
ASME flanges shall be used for new and for modification projects.
| f) | For pipe sizes < 4" 22Cr duplex PCS shall be employed. Use of c-steel
for < 4" shall be accepted by COMPANY.
| g) | If actuator is required use trunnion mounted ball valve
| h) | If ball valve is selected in relief system use trunnion mounted ball valve