## AD11
Title | [8 empty] | Doc.no. |  |  | Operator |  |  | Sec.no.
Piping and Valve Specification | [8 empty] | 5060 | [5 empty] | 3
[9 empty] | Project | [5 empty] | Rev.no. |  | Rev.date |  |  | Page: Of:
Piping Class Sheet: |  |  | AD11 |  |  |  | CL150 | [7 empty] | 06 |  | 01.10.2010 |  |  | 1 | 2
DESIGN CODE: |  |  | ASME B31.3 | [5 empty] | Corr. Allow: |  |  | 0.0 | mm |  | Material Selection : TCD 4650
Maximum Design Pressure: |  |  |  |  | Barg |  | 20.0 | 20.0 | 19.5
At Temperature: |  |  |  |  | °C |  | -46 | 38 | 50 | d)
PIPE SIZE AND WALL THICKNESS
Nom.Size(in) | 0.5 | 0.75 | 1 | 1.5 | 2 | 3 | 4 | 6 | 8 | 10 | 12 | 14 | 16 | 18 | 20 | 24 | 30 | 36
Dia.(mm) | 21.3 | 26.7 | 33.4 | 48.3 | 60.3 | 88.9 | 114.3 | 168.3 | 219.1 | 273.1 | 323.9 | 355.6 | 406.4 | 457.2 | 508.0 | 609.6 | 762.0 | 914.0
Wall th.(mm) | 2.77 | 2.87 | 3.38 | 3.68 | 2,77 | 3.05 | 3.05 | 3.40 | 3.76 | 4.19 | 4.57 | 4.78 | 4.78 | 4.78 | 5.54 | 6.35 | 7.92 | 7.92
Schedule |  | 40S | [8 empty] | 10S | [6 empty] | 10
Nom.Size(in) | 0.5 | 0.75 | 1 | 1.5 | 2
Dia.(mm) | 21.3 | 26.7 | 33.4 | 48.3 | 60.3
Wall th.(mm) | 3.73 | 3.91 | 4.55 | 5.08 | 5.54
Schedule |  | 80S |  | f) h)
WALL THICKNESS UNDER TOLERANCES: | [8 empty] | -12.5 | % | c)
LONGITUDINAL WELD EFFICIENCY: | [8 empty] | 1.0
ELEMENT |  | DIMENSION STANDARDS | [6 empty] | NOM. SIZE |  | TYPE |  |  |  | MATERIAL |  |  |  | MDS | EDS
NAME | [8 empty] | FROM TO | [5 empty] | NAME
[9 empty] | incl | incl
PIPE |  | ASME B36.19M | [6 empty] | 0.5 | 8 | Seamless, PE |  |  |  | A790 S32750/760 |  |  |  | D51
|  | ASME B36.19M/.10M | [6 empty] | 6 | 36 | Welded, >8" BE |  |  |  | A928 S32750/760 Cl. 1 or 3 |  |  |  | D52
BENDING |  | Made from pipe | [17 empty] | NBE1
FITTINGS |  | ASME B16.9 | [6 empty] | 0.5 | 36 |  |  |  |  | A815 S32750/760 Cl. S/WX |  |  |  | D53 | EFI1
|  | ASME B16.11 | [5 empty] | f) h) | 0.5 | 2 | CL3000 THR.NPT |  |  |  | A815 S32750/760 Cl. S/WX |  |  |  | D53 | EPI1
BRANCHES |  | Olets, lightweight | [12 empty] | A182 F53/F55 |  |  |  | D54 | EBR2/
NOL1
|  | Threadolet, lightweight | [5 empty] | f) h) | 0.5 | 2 | NPT |  |  |  | A182 F53/F55 |  |  |  | D54 | EBR2/
NOL1/
EPI1
|  | ASME B16.9 | [6 empty] | As fittings | [5 empty] | A815 S32750/760 Cl. S/WX |  |  |  | D53 | EBR2
PIPE NIPPLE |  | ASTM A733 | [6 empty] | 0.5 | 1.5 | Sch 160 BOE/TOE |  |  |  | A790 S32750/760 |  |  |  | D51 | EPI1
Bev to match sch 40S
SWAGE NIPP. |  | BS 3799 | [5 empty] | f) h) | 0.5 | 2 | CL3000 BLE/TSE |  |  |  | A790 S32750/760 |  |  |  | D51 | EPI1
Bev to match sch 40S/10S
REINFORCED |  | Drilled to | [6 empty] | 1 | 2 | CL150 RF WN |  |  |  | A182 F53/F55 |  |  |  | D54 | EBR2/
NIPOFLANGE |  | ASME B16.5 | [17 empty] | NOL1
FLANGES |  | ASME B16.5 | [5 empty] | f) h) | 0.5 | 2 | CL150 RF THR NPT |  |  |  | A182 F53/F55 |  |  |  | D54 | NAF1/
EPI1
[9 empty] | 0.5 | 24 | CL150 RF WN |  |  |  | A182 F53/F55 |  |  |  | D54 | NAF1
|  | ASME B16.47 Series A | [6 empty] | 30 | 36 | CL150 RF WN |  |  |  | A182 F53/F55 |  |  |  | D54 | NAF1
FLG. BLIND |  | ASME B16.5 | [6 empty] | 0.5 | 24 | CL150 RF |  |  |  | A182 F53/F55 |  |  |  | D54 | NAF1
|  | ASME B16.47 Series A | [6 empty] | 30 | 36 | CL150 RF |  |  |  | A182 F53/F55 |  |  |  | D54 | NAF1
ORIF.FLANGES |  | ASME B16.36 | [6 empty] | 1 | 24 | CL300 RF WN |  |  |  | A182 F53/F55 |  |  |  | D54 | NAF1
RED. THR'D |  | ASME B16.5 | [5 empty] | e) | 0.75 | 2 | CL150 RF NPT (f) |  |  |  | A182 F53/F55 |  |  |  | D54 | NAF1 /
FLANGE | [19 empty] | EPI1
LINE BLINDS |  | Spect bl. | [6 empty] | 0.5 | 12 | CL150 FF |  |  |  | A240 S32750/760 |  |  |  | D55 | NLB1
|  | Spect bl. | [6 empty] | 0.5 | 12 | CL150 FF |  |  |  | A182 F53/F55 |  |  |  | D54 | NLB1
|  | Spade/spacer | [6 empty] | 14 | 36 | CL150 FF |  |  |  | A240 S32750/760 |  |  |  | D55 | NLB1
BOLTING | g) | ASME B16.5/B16.47 Series A | [6 empty] | 0.5 | 36 | Stud bolts galv. |  |  |  | A320 L7 |  |  |  | C100 | NBO1
[9 empty] | 0.5 | 36 | Hex. nuts galv. |  |  |  | A 194 7 |  |  |  | C100 | NBO1
[9 empty] | 0.5 | 36 | Stud bolts |  |  |  | A276 S32750/760 |  |  |  | D57X | NBO1
[9 empty] | 0.5 | 36 | Hex. Nuts |  |  |  | A276 S32750/760 |  |  |  | D57X | NBO1
GASKET |  | ASME B16.21 | [6 empty] | 0.5 | 36 | 1.5 mm compressed glassfiber gasket | [8 empty] | NGA2
w/NBR binder
PLUGS |  | ASME B16.11 | [6 empty] | 0.5 | 1 | Hex. head | [7 empty] | D54 | EPI1
SAFETY | [7 empty] | e) | 0.5 | 0.75 | NPT (M) |  |  |  | B446 N06625 |  |  |  |  | EFI4/
BLEED PLUG | [19 empty] | EPI1
NOTES: | see page 2
Title | [8 empty] | Doc.no. |  |  | Operator |  |  | Sec.no.
Piping and Valve Specification | [8 empty] | 5060 | [5 empty] | 3
[9 empty] | Project | [5 empty] | Rev.no. |  | Rev.date |  |  | Page: Of:
Piping Class Sheet: |  |  | AD11 |  |  |  | CL150 | [7 empty] | 06 |  | 01.10.2010 |  |  | 2 | 2
VALVE OR |  | VSM |  |  | NOMINAL SIZE |  |  |  | VDS |  |  | REMARKS
EQUIPMENT |  |  |  |  | FROM |  | TO
TYPE |  |  |  |  | incl |  | incl
GATE |  |  |  |  | 0.5 |  | 1.5 |  | GTRD01B |  |  | BW
[5 empty] | 0.5 |  | 2 |  | GTAD01R |  |  | RF
[5 empty] | 2 |  | 36 |  | GTAD11R |  |  | RF
BUTTERFLY |  |  |  |  | 3 |  | 36 |  | BUAD21R |  |  | Wafer, RF
[5 empty] | 3 |  | 36 |  | BUAD31R |  |  | Wafer, Metal seated, RF
GLOBE |  |  |  |  | 0.5 |  | 1.5 |  | GBDD01B |  |  | BW
[5 empty] | 0.5 |  | 2 |  | GBAD01R |  |  | RF
[5 empty] | 2 |  | 24 |  | GBAD11R |  |  | RF
CHECK |  |  |  |  | 0.5 |  | 1.5 |  | CHDD01B |  |  | BW
[5 empty] | 0.5 |  | 2 |  | CHAD01R |  |  | RF
[5 empty] | 2 |  | 36 |  | CHAD51R |  |  | Wafer, Dual disc, RF
[5 empty] | 2 |  | 36 |  | CHAD91R |  |  | Non-slam, RF
BALL |  |  |  |  | 0.5 |  | 10 |  | BLAD01R |  |  | RB, RF
[5 empty] | 0.5 |  | 8 |  | BLAD11R |  |  | FB, RF
[5 empty] | 2 |  | 36 |  | BLAD31R |  |  | RB, RF
[5 empty] | 2 |  | 36 |  | BLAD41R |  |  | FB, RF
[5 empty] | 4 |  | 36 |  | BLAD51R |  |  | RB, Metal seated, RF
[5 empty] | 4 |  | 36 |  | BLAD61R |  |  | FB, Metal seated, RF
MODULAR |  |  |  |  | 0.5 |  | 2 |  | CBAD21D |  |  | SB, DB&B, RF/TE
[5 empty] | 0.5 |  | 4 |  | CBAD01R |  |  | RB, DB&B, RF
[5 empty] | 0.5 |  | 4 |  | CBAD11R |  |  | FB, DB&B, RF
[5 empty] | 0.5 |  | 2 |  | CBAD71D |  |  | SB, Metal seat, DB&B, RF/TE
[5 empty] | 0.5 |  | 2 |  | CBAD91D |  |  | SB, DB&B, RF/TE
NOTES: | a) | Deleted
| b) | This piping class is suitable for sour service according to ISO 15156/NACE MR-01-075.
| c) | The tolerance is used for design and is not part of the purchase specification
when deviating from the individual piping item.
| d) | Max. allowable operating temperature 20°C (limited to liquids containing oxygene and seawater services)
| e) | ASME B16.5 NPT threaded flanges shall only be used complete with safety bleed plug as
described in Piping Detail Standard, BD01-AK-P-06016.
| f) | NPT connections only to be used for normaly dry deluge systems up to and including 2" pipe diameter
| g) | 25Cr duplex bolting to be used on continuous flow seawater cooling supply lines, or on other normally
cold lines where water can condense. 25Cr duplex bolting shall be considered for flanges without access
for inspection (e.g. fire insulated flanges).
All bolt material selection, with or without coating, shall be approved by COPSAS TA material engineer.
| h) | For dry deluge systems with NPT-threads for modification projects only