## AR10X
Title | [8 empty] | Doc.no. |  |  | Operator |  |  | Sec.no.
Piping and Valve Specification | [8 empty] | 5060 | [5 empty] | 3
[9 empty] | Project | [5 empty] | Rev.no. |  | Rev.date |  |  | Page: Of:
Piping Class Sheet: |  |  | AR10X |  | g) |  | CL150 | [7 empty] | 01 |  | 01.10.2010 |  |  | 1 | 2
DESIGN CODE: |  |  | ASME B31.3 (a) | [5 empty] | Corr. Allow: |  |  | 0 | mm |  | Material Selection : TCD 4650
Maximum Design Pressure: |  |  |  |  | Barg |  | 20.0 | 20.0 | 19.5 | 17.7 | 15.8 | 14.0 | 12.1 | 10.2
At Temperature: |  |  |  |  | °C |  | -101 | 38 | 50 | 100 | 150 | 200 | 250 | 300
PIPE SIZE AND WALL THICKNESS
Nom.Size(in) | 0.5 | 0.75 | 1 | 1.5 | 2 | 3 | 4 | 6 | 8 | 10 | 12 | 14 | 16 | 18 | 20 | 24
Dia.(mm) | 21.3 | 26.7 | 33.4 | 48.3 | 60.3 | 88.9 | 114.3 | 168.3 | 219.1 | 273.1 | 323.9 | 355.6 | 406.4 | 457.2 | 508.0 | 609.6
Wall th.(mm) | 2.77 | 2.87 | 3.38 | 3.68 | 2.77 | 3.05 | 6.02 | 7.11 | 8.18 | 9.27 | 9.52 | 11.13 | 12.7 | 12.7 | 12.7 | 12.7
Schedule |  | 40S |  |  | 10S |  | 40S |  |  |  |  | 40 |  | XS
WALL THICKNESS UNDER TOLERANCES: | [8 empty] | -12.5 | % | c)
LONGITUDINAL WELD EFFICIENCY: | [8 empty] | 1
ELEMENT |  | DIMENSION STANDARDS | [6 empty] | NOM. SIZE |  | TYPE |  |  |  | MATERIAL |  |  | MDS |  | EDS
NAME | [8 empty] | FROM TO | [5 empty] | NAME
[9 empty] | incl | incl
PIPE |  | ASME B36.19M | [6 empty] | 0.5 | 12 | Seamless, >3" BE |  |  |  | A312 S31254 |  |  | R11
|  | ASME B36.10M/19M | [6 empty] | 1 | 24 | Welded, >3" BE |  |  |  | A358 S31254 CL1 or 3 |  |  | R12
BENDING |  | Made from pipe | [17 empty] | NBE1
FITTINGS |  | ASME B16.9 | [6 empty] | 0.5 | 24 |  |  |  |  | A403 S31254 CL S/WX |  |  | R13 |  | EFI1
BRANCHES |  | Olets | [6 empty] | 0.5 | 24 |  |  |  |  | A182 F44 |  |  | R14 |  | EBR2/NOL1
|  | ASME B16.9 | [6 empty] | As fittings | [5 empty] | A403 S31254 CL S/WX |  |  | R13 |  | EBR2
PIPE NIPPLE |  | ASTM A733 | [6 empty] | 0.5 | 1.5 | Sch 160 BOE/TOE |  |  |  | A312 S31254 |  |  | R11
Bev to match sch 40S
REINFORCED |  | Drilled to | [6 empty] | 2 | 24 | CL150 RF WN |  |  |  | A182 F44 |  |  | R14 |  | EBR2/
NIPOFLANGE |  | ASME B16.5 | [17 empty] | NOL1
FLANGES |  | ASME B16.5 | [6 empty] | 0.5 | 24 | CL150 RF WN |  |  |  | A182 F44 |  |  | R14 |  | NAF1
FLG. BLIND |  | ASME B16.5 | [6 empty] | 0.5 | 24 | CL150 RF |  |  |  | A182 F44 |  |  | R14 |  | NAF1
ORIF.FLANGES |  | ASME B16.36 | [6 empty] | 1 | 24 | CL300 RF WN |  |  |  | A182 F44 |  |  | R14 |  | NAF1
RED. THR'D |  | ASME B16.5 | [5 empty] | d) | 0.75 | 2 | CL150 RF NPT (F) |  |  |  | A182 F44 |  |  | R14 |  | NAF1
FLANGE
LINE BLINDS |  | Spect bl. | [6 empty] | 0.5 | 12 | CL150 FF |  |  |  | A182 F44 |  |  | R14 |  | NLB1
[15 empty] | A240 S31254 |  |  | R15 |  | NLB1
|  | Spade/spacer | [6 empty] | 14 | 24 | CL150 FF |  |  |  | A182 F44 |  |  | R14 |  | NLB1
[15 empty] | A240 S31254 |  |  | R15 |  | NLB1
BOLTING | h) | ASME B16.5 | [6 empty] | 0.5 | 24 | Stud bolts galv. |  |  |  | A320 L7 |  |  | C100 |  | NBO1
[9 empty] | 0.5 | 24 | Hex. nuts galv. |  |  |  | A 194 7 |  |  | C100 |  | NBO1
[8 empty] | i) | 0.5 | 24 | Stud bolts |  |  |  | A276 S32750/760 |  |  | D57X |  | NBO1
[8 empty] | i) | 0.5 | 24 | Hex. Nuts |  |  |  | A276 S32750/760 |  |  | D57X |  | NBO1
GASKET |  | ASME B16.21 | [6 empty] | 0.5 | 24 | Graphite/Metal Lam |  |  |  | 4.5mm thk. SPW 316L w/ |  |  | 316L |  | NGA1
exp. Graphite int/ext ring
PLUGS |  | ASME B16.11 | [6 empty] | 0.5 | 1 | Hex. head |  |  |  | A182 F44
SAFETY | [8 empty] | 0.5 | 0.75 | NPT (M) |  |  |  | B446 N06625 |  |  |  | d) | EFI4
BLEED PLUG | [14 empty] | Annealed
NOTES: | See page 2.
Title | [8 empty] | Doc.no. |  |  | Operator |  |  | Sec.no.
Piping and Valve Specification | [8 empty] | 5060
[9 empty] | Project | [5 empty] | Rev.no. |  | Rev.date |  |  | Page: Of:
Piping Class Sheet: |  |  | AR10X |  |  |  | CL150 | [7 empty] | 01 |  | 01.10.2010 |  |  | 2 | 2
VALVE OR |  | VSM |  |  | NOMINAL SIZE |  |  |  | VDS |  |  | REMARKS
EQUIPMENT |  |  |  |  | FROM |  | TO
TYPE |  |  |  |  | incl |  | incl
GATE |  |  |  |  | 0.5 |  | 1.5 |  | GTAR00R |  |  | RF
[5 empty] | 2 |  | 24 |  | GTAR10R |  |  | RF
BUTTERFLY |  |  |  |  | 4 |  | 24 |  | BUAR20R |  |  | Wafer |  |  |  | Max. 120 Degr. C
[5 empty] | 0.5 |  | 1.5 |  | GBAR00R |  |  | RF
[5 empty] | 2 |  | 10 |  | GBAR10R |  |  | RF
CHECK |  |  |  |  | 0.5 |  | 1.5 |  | CHAR00R |  |  | RF
[5 empty] | 2 |  | 24 |  | CHAR50R |  |  | Wafer, dual disc, RF
BALL |  |  |  |  | 3 |  | 10 |  | BLAR00R |  |  | RB, RF |  |  | Oper. Temp. - 46 Degr. C to 150 Degr. C
[5 empty] | 2 |  | 8 |  | BLAR10R |  |  | FB, RF |  |  | Oper. Temp. - 46 Degr. C to 150 Degr. C
[5 empty] | 3 |  | 24 |  | BLAR30R |  |  | RB, RF |  |  | Oper. Temp. - 46 Degr. C to 150 Degr. C
[5 empty] | 2 |  | 24 |  | BLAR40R |  |  | FB, RF |  |  | Oper. Temp. - 46 Degr. C to 150 Degr. C
NOTES: | a) | Deleted
| b) | This piping class is suitable for sour service according to ISO 15156/NACE MR-01-075
For lines requiring sour service, see section 1.5
| c) | The tolerance is used for design and is not part of the purchase specification
when deviating from the individual piping item.
| d) | ASME B16.5 NPT threaded flanges shall only be used complete with safety bleed plug as
described in Piping Detail Standard BD01-AK-P-06016
| e) | Allowable stress for 6MO as follow; 200 N/mm2 @ 20-115 Degr. C, 171 N/mm2 @ 200 Degr. C and
153 N/mm2 @ 300 Degr. C.
| f) | AR10X specification is based on TCD 5060 AR10, but has increased wall thicknesses for size 4"-24". This WT
modification is to increase resistance to acoustic fatigue and to decrease the need for acustic insulation.
| g) | If used for new installations, re-assessment of pipe class validity to acoustic fatigue is required. Re-assessment
shall be approved by COPSAS TA piping engineer.
| h) | 25Cr duplex bolting to be used on normally cold lines where water can condense. 25Cr duplex bolting shall be
considered for flanges without access for inspection (e.g. fire insulated flanges).
All bolt material selection, with or without coating, shall be approved by COPSAS TA material engineer.
| i) | Minimum design temperature -46 degr. C