## BC01
Title | [8 empty] | Doc.no. |  |  | Operator |  |  | Sec.no.
Piping and Valve Specification | [8 empty] | 5060 | [5 empty] | 3
[9 empty] | Project | [5 empty] | Rev.no. | Rev.date |  | Page: Of:
Piping Class Sheet: |  |  | BC01 |  | c) d) |  | CL300 | [7 empty] | 04 | 01.10.2010 |  | 1 | 2
DESIGN CODE: |  |  | ASME B31.3 | [5 empty] | Corr. Allow: |  |  | 1.5 | mm |  | Material Selection : TCD 4650
Maximum Design Pressure: |  |  |  |  | Barg |  | 51.1 | 51.1 | 50.1 | 46.4 | 45.2 | 43.8 | 41.7 | 38.7 | 37.0
At Temperature: |  |  |  |  | °C |  | -15 | 38 | 50 | 100 | 150 | 200 | 250 | 300 | 350
PIPE SIZE AND WALL THICKNESS
Nom.Size(in) | 0.5 | 0.75 | 1 | 1.5 | 2 | 3 | 4 | 6 | 8 | 10
Dia.(mm) | 21.3 | 26.7 | 33.4 | 48.3 | 60.3 | 88.9 | 114.3 | 168.3 | 219.1 | 273.0
Wall th.(mm) | 3.73 | 3.91 | 4.55 | 5.08 | 3.91 | 5.49 | 6.02 | 7.11 | 6.35 | 7.8
Schedule | 80 |  |  |  | 40 |  |  |  | 20 | 30
WALL THICKNESS UNDER TOLERANCES: | [8 empty] | -12.5 | % | a)
LONGITUDINAL WELD EFFICIENCY: | [8 empty] | 1.0
ELEMENT |  | DIMENSION STANDARDS | [6 empty] | NOM. SIZE |  | TYPE |  |  |  | MATERIAL |  | MDS | EDS
NAME | [8 empty] | FROM TO | [5 empty] | NAME
[9 empty] | incl | incl
PIPE |  | ASME B36.10M | [6 empty] | 0.5 | 10 | Seamless, >2" BE |  |  |  | A106 Gr.B |  | C01
BENDING |  | Made from pipe | [15 empty] | NBE1
FITTINGS |  | ASME B16.9 | [6 empty] | 0.5 | 10 |  |  |  |  | A234 WPB |  | C01 | EFI1
BRANCHES |  | Olets | [12 empty] | A105 |  | C01 | EBR3/
NOL1
|  | ASME B16.9 | [6 empty] | As fittings | [5 empty] | A234 WPB |  | C01 | EBR3
PIPE NIPPLE |  | ASTM A733 | [6 empty] | 0.5 | 1.5 | Sch 160 BOE/TOE |  |  |  | A106 Gr.B |  | C01 | EPI1
Bev to match sch 80
REINFORCED |  | Drilled to | [6 empty] | 1 | 2 | CL300 RTJ WN |  |  |  | A105 |  | C01 | EBR3/
NIPOFLANGE |  | ASME B16.5 | [15 empty] | NOL1
FLANGES |  | ASME B16.5 | [6 empty] | 0.5 | 10 | CL300 RTJ WN |  |  |  | A105 |  | C01 | NAF1
FLG. BLIND |  | ASME B16.5 | [6 empty] | 0.5 | 10 | CL300 RTJ |  |  |  | A105 |  | C01 | NAF1
ORIF.FLANGES |  | ASME B16.36 | [6 empty] | 1 | 10 | CL300 RTJ WN |  |  |  | A105 |  | C01 | NAF1
RED. THR'D |  | ASME B16.5 |  |  |  |  | b) |  | 0.75 | 2 | CL300 RTJ NPT (F) |  |  |  | A105 |  | C01 | NAF1/
FLANGE | [17 empty] | EPI1
LINE BLINDS |  | Spect bl. | [6 empty] | 0.5 | 10 | CL300 RTJ |  |  |  | A516 Gr. 70 |  | C01 | ELB2
BOLTING |  | ASME B16.5 | [8 empty] | Stud bolts galv. |  |  |  | A320 L7 |  | C100 | NBO1
[11 empty] | Hex. nuts galv. |  |  |  | A194 7 |  | C100 | NBO1
GASKET |  | ASME B16.20 |  |  |  |  | e) |  | 0.5 | 10 | Octagonal ring |  |  |  | AISI 316 |  |  | NGA3
PLUGS |  | ASME B16.11 | [6 empty] | 0.5 | 1 | Hex. head |  |  |  | A105 |  | C01 | EPI1
SAFETY | [6 empty] | b) |  | 0.5 | 0.75 | NPT (M) |  |  |  | B446 N06625 |  |  | EFI4/
BLEED PLUG | [14 empty] | Annealed |  |  | EPI1
NOTES: | See page 2
Title | [8 empty] | Doc.no. |  |  | Operator |  |  | Sec.no.
Piping and Valve Specification | [8 empty] | 5060 | [5 empty] | 3
[9 empty] | Project | [5 empty] | Rev.no. | Rev.date |  | Page: Of:
Piping Class Sheet: |  |  | BC01 |  | c) d) |  | CL300 | [7 empty] | 04 | 01.10.2010 |  | 2 | 2
VALVE OR |  | VSM |  |  | NOMINAL SIZE |  |  |  | VDS |  |  | REMARKS
EQUIPMENT |  |  |  |  | FROM |  | TO
TYPE |  |  |  |  | incl |  | incl
GLOBE |  |  |  |  | 0.5 |  | 1.5 |  | GBDC03B |  |  | BW
[5 empty] | 0.5 |  | 2 |  | GBBC07J |  |  | RTJ
[5 empty] | 2 |  | 10 |  | GBBC17J |  |  | RTJ
BUTTERFLY |  |  |  |  | 3 |  | 10 |  | BUBC31J |  |  | Wafer, Metal seated, RTJ
CHECK |  |  |  |  | 2 |  | 10 |  | CHBC21J |  |  | Swing type, RTJ
BALL |  |  |  |  | 1 |  | 10 |  | BLBC21J |  |  | FB, Floating metal seated, RTJ
NOTES: | a) | The tolerance is used for design and is not part of the purchase specification
when deviating from the individual piping item.
| b) | ASME B16.5 NPT threaded flanges shall only be used complete with safety bleed plug as
described in Piping Detail Standard, BD01-AK-P-06016.
| c) | For pipe sizes < 4" 22Cr duplex PCS shall be employed. Use of c-steel
for < 4" shall be accepted by COMPANY.
| d) | Only to be used on minor modification projects where PED is not applicable.
| e) | Soft iron oval ring has been specified previous to BC01 revision 03 dated 17.02.2005