## BC12
Title | [8 empty] | Doc.no. |  |  | Operator |  |  | Sec.no.
Piping and Valve Specification | [8 empty] | 5060 | [5 empty] | 3
[9 empty] | Project | [5 empty] | Rev.no. | Rev.date |  | Page: Of:
Piping Class Sheet: |  |  | BC12 |  | e) |  | CL300 | [7 empty] | 05 | 01.10.2010 |  | 1 | 2
DESIGN CODE: |  |  | ASME B31.3 | [5 empty] | Corr. Allow: |  |  | 7.5 | mm d) |  | Material Selection : TCD 4650
Maximum Design Pressure: |  |  |  |  | Barg |  | 51.7 | 51.7 | 51.7 | 51.5 | 50.7 | 50.2
At Temperature: |  |  |  |  | °C |  | -46 | 38 | 50 | 100 | 130 | 150
PIPE SIZE AND WALL THICKNESS
Nom.Size(in) |  |  | 1 | 1.5 | 2 | 3 | 4 | 6 | 8 | 10 | 12 | 14 | 16 | 18
Dia.(mm) |  |  | 33.4 | 48.3 | 60.3 | 88.9 | 114.3 | 168.3 | 219.1 | 273.1 | 323.9 | 355.6 | 406.4 | 457.2
Wall th.(mm) |  |  | 9.09 | 10.15 | 11.07 | 11.13 | 11.13 | 14.27 | 15.09 | 15.09 | 17.48 | 19.05 | 16.66 | 19.05
Schedule |  |  |  | XXS |  | 160 | 120 |  | 100 |  | 80 |  | 60
WALL THICKNESS UNDER TOLERANCES: | [8 empty] | -12.5 | % | c)
LONGITUDINAL WELD EFFICIENCY: | [8 empty] | 1.0
ELEMENT |  | DIMENSION STANDARDS | [6 empty] | NOM. SIZE |  | TYPE |  |  |  | MATERIAL |  | MDS | EDS
NAME | [8 empty] | FROM TO | [5 empty] | NAME
[9 empty] | incl | incl
PIPE |  | ASME B36.10M | [6 empty] | 0.5 | 1.5 | Smls, BE |  |  |  | A333 Gr6 |  | C11
[9 empty] | 2 | 18 | Smls, BE |  |  |  | ISO 3183 L360 (API 5L X52) |  | C22
BENDING |  | Made from pipe | [15 empty] | NBE1
FITTINGS |  | ASME B16.9 | [6 empty] | 1 | 18 |  |  |  |  | A860 WPHY 52 |  | C21 | EFI1
BRANCHES |  | Olets | [6 empty] | 1 | 4 |  |  |  |  | A694 F52 |  | C21 | EBR3/
NOL1
|  | ASME B16.9 | [6 empty] | As fittings | [5 empty] | A860 WPHY 52 |  | C21 | EBR3
REINFORCED |  | Drilled to | [6 empty] | 1 | 2 | CL300 RF WN |  |  |  | A694 F52 |  | C21 | EBR3/
NIPOFLANGE |  | ASME B16.5 | [15 empty] | NOL1
FLANGES |  | ASME B16.5 | [6 empty] | 1 | 18 | CL300 RF WN |  |  |  | A694 F52 |  | C21 | NAF1
FLG. BLIND |  | ASME B16.5 | [6 empty] | 1 | 18 | CL300 RF |  |  |  | A694 F52 |  | C21 | NAF1
ORIF.FLANGES |  | ASME B16.36 | [6 empty] | 1 | 18 | CL300 RF WN |  |  |  | A694 F52 |  | C21 | NAF1
LINE BLINDS |  | Spect bl. | [6 empty] | 0.5 | 1.5 | CL300 RF |  |  |  | A350 LF2 |  | C11 | NLB1
|  | Spect bl. | [6 empty] | 2 | 8 | CL300 RF |  |  |  | A694 F52 |  | C21 | NLB1
|  | Spect bl. | [6 empty] | 0.5 | 8 | CL300 RF |  |  |  | A516 Gr.70 |  | C11 | NLB1
|  | Spade/spacer | [6 empty] | 10 | 36 | CL300 RF |  |  |  | A694 F52 |  | C21 | NLB1
|  | Spade/spacer | [6 empty] | 10 | 36 | CL300 RF |  |  |  | A516 Gr.70 |  | C11 | NLB1
BOLTING |  | ASME B16.5 | [8 empty] | Stud bolts galv. |  |  |  | A320 L7 |  | C100 | NBO1
[11 empty] | Hex. nuts galv. |  |  |  | A194 7 |  | C100 | NBO1
to ASTM A153
GASKET |  | ASME B16.20 | [8 empty] | 4.5 mm thk. SPW 316L w/Exp. | [6 empty] | EGA1
Graphite int/ext. ring 316L SS
UNIONS |  | Use flanges
PLUGS |  | ASME B16.11 | [6 empty] | 0.5 | 1 | Hex. head |  |  |  | A350 LF2 |  | C11 | EPI1
NOTES: | See page 2
Title | [8 empty] | Doc.no. |  |  | Operator |  |  | Sec.no.
Piping and Valve Specification | [8 empty] | 5060 | [5 empty] | 3
[9 empty] | Project | [5 empty] | Rev.no. | Rev.date |  | Page: Of:
Piping Class Sheet: |  |  | BC12 |  | e) |  | CL300 | [7 empty] | 05 | 01.10.2010 |  | 2 | 2
VALVE OR |  | VSM |  |  | NOMINAL SIZE |  |  |  | VDS |  |  | REMARKS
EQUIPMENT |  |  |  |  | FROM |  | TO
TYPE |  |  |  |  | incl |  | incl
GATE |  |  |  |  | 2 |  | 18 |  | GTBC11R |  |  | RF
BUTTERFLY |  |  |  |  | 3 |  | 18 |  | BUBC31R |  |  | Wafer, Metal Seated, RF
GLOBE |  |  |  |  | 1 |  | 2 |  | GBBC01R |  |  | RF
[5 empty] | 2 |  | 18 |  | GBBC11R |  |  | RF
CHECK |  |  |  |  | 2 |  | 2 |  | CHBC25R |  |  | Swing, RF
BALL |  |  |  |  | 2 |  | 18 |  | BLBC51R |  |  | RB, Metal seat, RF
[5 empty] | 2 |  | 18 |  | BLBC61R |  |  | FB, Metal seat, RF
PLUG |  |  |  |  | 1 |  | 18 |  | PGBC41R |  |  | RF
MODULAR |  |  |  |  | 1 |  | 2 |  | CBBC21D |  |  | SB, DB&B, RF/TE
[5 empty] | 1 |  | 4 |  | CBBC01R |  |  | RB, DB&B, RF
[5 empty] | 1 |  | 4 |  | CBBC11R |  |  | FB, DB&B, RF
[5 empty] | 1 |  | 2 |  | CBBC71D |  |  | SB, Metal seat, DB&B, RF/TE
NOTES: | a) | Deleted
| b) | This piping class is generally suitable for sour service according to ISO 15156 (NACE MR-01-075)
| c) | The tolerance is used for design and is not part of the purchase specification
when deviating from the individual piping item.
| d) | 7.3 mm corr. allowance for 1" and 1.5" pipe size.
| e) | For pipe sizes < 4" 22Cr duplex PCS shall be employed. Use of c-steel
for < 4" shall be accepted by COMPANY.