## BD11
Title | [8 empty] | Doc.no. |  |  | Operator |  |  | Sec.no.
Piping and Valve Specification | [8 empty] | 5060 | [5 empty] | 3
[9 empty] | Project | [5 empty] | Rev.no. |  | Rev.date |  |  | Page: Of:
Piping Class Sheet: |  |  | BD11 |  |  |  | CL300 | [7 empty] | 05 |  | 01.10.2010 |  |  | 1 | 2
DESIGN CODE: |  |  | ASME B31.3 | [5 empty] | Corr. Allow: |  |  | 0.0 | mm |  | Material Selection : TCD 4650
Maximum Design Pressure: |  |  |  |  | Barg |  | 51.7 | 51.7 | 51.4
At Temperature: |  |  |  |  | °C |  | -46 | 38 | 50 | d)
PIPE SIZE AND WALL THICKNESS
Nom.Size(in) | 0.5 | 0.75 | 1 | 1.5 | 2 | 3 | 4 | 6 | 8 | 10 | 12 | 14 | 16 | 18 | 20 | 24 | 30 | 36
Dia.(mm) | 21.3 | 26.7 | 33.4 | 48.3 | 60.3 | 88.9 | 114.3 | 168.3 | 219.1 | 273.1 | 323.9 | 355.6 | 406.4 | 457.2 | 508.0 | 609.6 | 762.0 | 914.0
Wall th.(mm) | 2.77 | 2.87 | 3.38 | 3.68 | 2.77 | 3.05 | 3.05 | 3.40 | 3.76 | 4.19 | 4.57 | 4.78 | 4.78 | 6.35 | 6.35 | 9.53 | 9.53 | 12.70
Schedule |  | 40S | [6 empty] | 10S |  |  |  |  | 10 |  | 20 | STD | 20
WALL THICKNESS UNDER TOLERANCES: | [8 empty] | -12.5 | % | c)
LONGITUDINAL WELD EFFICIENCY: | [8 empty] | 1
ELEMENT |  | DIMENSION STANDARDS | [6 empty] | NOM. SIZE |  | TYPE |  |  |  | MATERIAL |  |  |  | MDS | EDS
NAME | [8 empty] | FROM TO | [5 empty] | NAME
[9 empty] | incl | incl
PIPE |  | ASME B36.19M | [6 empty] | 0.5 | 8 | Seamless, PE |  |  |  | A790 S32750/760 |  |  |  | D51
|  | ASME B36.19M/.10M | [6 empty] | 6 | 36 | Welded, BE |  |  |  | A928 S32750/760 Cl. 1 or 3 |  |  |  | D52
BENDING |  | Made from pipe | [17 empty] | NBE1
FITTINGS |  | ASME B16.9 | [6 empty] | 0.5 | 36 |  |  |  |  | A815 S32750/760 Cl S/WX |  |  |  | D53 | EFI1
BRANCHES |  | Olets, lightweight | [12 empty] | A182 F53/F55 |  |  |  | D54 | EBR3/
NOL1
|  | ASME B16.9 | [6 empty] | As fittings | [5 empty] | A815 S32750/760 Cl S/WX |  |  |  | D53 | EBR3
PIPE NIPPLE |  | ASTM A733 | [6 empty] | 0.5 | 1.5 | Sch 160 BOE/TOE |  |  |  | A790 S32750/760 |  |  |  | D51 | EPI1
Bev to match sch 40S
REINFORCED |  | Drilled to | [6 empty] | 1 | 2 | CL300 RF WN |  |  |  | A182 F53/F55 |  |  |  | D54 | EBR3
NIPOFLANGE |  | ASME B16.5 | [17 empty] | NOL1
FLANGES |  | ASME B16.5 | [6 empty] | 0.5 | 24 | CL300 RF WN |  |  |  | A182 F53/F55 |  |  |  | D54 | NAF1
|  | ASME B16.47 Series A | [6 empty] | 30 | 36 | CL300 RF WN |  |  |  | A182 F53/F55 |  |  |  | D54
RED. THR'D |  | ASME B16.5 | [5 empty] | e) | 0.75 | 2 | CL300 RF NPT (F) |  |  |  | A182 F53/F55 |  |  |  | D54 | NAF1/
FLANGE | [19 empty] | EPI1
FLG. BLIND |  | ASME B16.5 | [6 empty] | 0.5 | 24 | CL300 RF |  |  |  | A182 F53/F55 |  |  |  | D54 | NAF1
|  | ASME B16.47 Series A | [6 empty] | 30 | 36 | CL300 RF |  |  |  | A182 F53/F55 |  |  |  | D54
ORIF.FLANGES |  | ASME B16.36 | [6 empty] | 1 | 24 | CL300 RF |  |  |  | A182 F53/F55 |  |  |  | D54 | NAF1
LINE BLINDS |  | Spect bl. | [6 empty] | 0.5 | 12 | CL300 FF |  |  |  | A240 S32750/760 |  |  |  | D55 | NLB1
[9 empty] | 0.5 | 12 | CL300 FF |  |  |  | A182 F53/F55 |  |  |  | D54 | NLB1
|  | Spade/spacer | [6 empty] | 14 | 36 | CL300 FF |  |  |  | A240 S32750/760 |  |  |  | D55 | NLB1
[9 empty] | 14 | 36 | CL300 FF |  |  |  | A182 F53/F55 |  |  |  | D54 | NLB1
BOLTING | f) | ASME B16.5/ASME B16.47 Series A | [6 empty] | 0.5 | 36 | Stud bolts galv. |  |  |  | A320 L7 |  |  |  | C100 | NBO1
[9 empty] | 0.5 | 36 | Hex. nuts galv. |  |  |  | A194 7 |  |  |  | C100 | NBO1
[9 empty] | 0.5 | 36 | Stud bolts |  |  |  | A276 S32750/760 |  |  |  | D57X | NBO1
[9 empty] | 0.5 | 36 | Hex. Nuts |  |  |  | A276 S32750/760 |  |  |  | D57X | NBO1
GASKET |  | ASME B16.21 | [6 empty] | 0.5 | 36 | Thickness 1,5 mm | [8 empty] | NGA2
Gl.fibre w/NBR.binder
PLUGS |  | ASME B16.11 | [6 empty] | 0.5 | 1 | Hex. head |  |  |  | A182 F53/F55 |  |  |  | D54 | EPI1
SAFETY | [7 empty] | e) | 0.5 | 0.75 | NPT (M) |  |  |  | B446 N06625 |  |  |  |  | EFI4/
BLEED PLUG | [14 empty] | Annealed |  |  |  |  | EPI1
NOTES: | See page 2
Title | [8 empty] | Doc.no. |  |  | Operator |  |  | Sec.no.
Piping and Valve Specification | [8 empty] | 5060 | [5 empty] | 3
[9 empty] | Project | [5 empty] | Rev.no. |  | Rev.date |  |  | Page: Of:
Piping Class Sheet: |  |  | BD11 |  |  |  | CL300 | [7 empty] | 05 |  | 01.10.2010 |  |  | 2 | 2
VALVE OR |  | VSM |  |  | NOMINAL SIZE |  |  |  | VDS |  |  | REMARKS
EQUIPMENT |  |  |  |  | FROM |  | TO
TYPE |  |  |  |  | incl |  | incl
GATE |  |  |  |  | 0.5 |  | 1.5 |  | GTRD01B |  |  | BW
[5 empty] | 0.5 |  | 2 |  | GTBD01R |  |  | RF
[5 empty] | 2 |  | 36 |  | GTBD11R |  |  | RF
[5 empty] | 2 |  | 36 |  | GTBD31R |  |  | RB, Through conduit slab, RF
[5 empty] | 2 |  | 36 |  | GTBD41R |  |  | FB, Through conduit slab, RF
BUTTERFLY |  |  |  |  | 3 |  | 24 |  | BUBD21R |  |  | Wafer, RF
[5 empty] | 3 |  | 24 |  | BUBD31R |  |  | Wafer, Metal seated, RF
[5 empty] | 12 |  | 36 |  | BUBD81R |  |  | Metal seated, RF
GLOBE |  |  |  |  | 0.5 |  | 1.5 |  | GBDD01B |  |  | BW
[5 empty] | 0.5 |  | 2 |  | GBBD01R |  |  | RF
[5 empty] | 2 |  | 24 |  | GBBD11R |  |  | RF
CHECK |  |  |  |  | 0.5 |  | 1.5 |  | CHDD01B |  |  | BW
[5 empty] | 0.5 |  | 2 |  | CHBD01R |  |  | RF
[5 empty] | 2 |  | 36 |  | CHBD51R |  |  | Wafer, Dual disc, RF
[5 empty] | 2 |  | 36 |  | CHBD91R |  |  | Non-slam, RF
BALL |  |  |  |  | 0.5 |  | 10 |  | BLBD01R |  |  | RB, RF
[5 empty] | 0.5 |  | 8 |  | BLBD11R |  |  | FB, RF
[5 empty] | 2 |  | 36 |  | BLBD31R |  |  | RB, RF
[5 empty] | 2 |  | 36 |  | BLBD41R |  |  | FB, RF
[5 empty] | 2 |  | 36 |  | BLBD51R |  |  | RB, Metal seated, RF
[5 empty] | 2 |  | 36 |  | BLBD61R |  |  | FB, Metal seated, RF
MODULAR |  |  |  |  | 0.5 |  | 2 |  | CBBD21D |  |  | SB, DB&B, RF/TE
[5 empty] | 0.5 |  | 4 |  | CBBD01R |  |  | RB, DB&B, RF
[5 empty] | 0.5 |  | 4 |  | CBBD11R |  |  | FB, DB&B, RF
[5 empty] | 0.5 |  | 2 |  | CBBD71D |  |  | SB, Metal seat, DB&B, RF/TE
[5 empty] | 0.5 |  | 2 |  | CBBD91D |  |  | SB, DB&B, RF/TE
NOTES: | a) | Deleted
| b) | This piping class is generally suitable for sour service according to ISO 15156 (NACE MR-01-075)
| c) | The tolerance is used for design and is not part of the purchase specification
when deviating from the individual piping item.
| d) | Max. allowable operating temperature 20°C
| e) | ASME B16.5 NPT threaded flanges shall only be used complete with safety bleed plug as
described in Piping Detail Standard, BD01-AK-P-06016.
| f) | 25Cr duplex bolting to be used on normally cold lines where water can condense. 25Cr duplex bolting shall be
considered for flanges without access for inspection (e.g. fire insulated flanges).
All bolt material selection, with or without coating, shall be approved by COPSAS TA material engineer.