## DD20
Title | [8 empty] | Doc.no. |  |  | Operator |  |  | Sec.no.
Piping and Valve Specification | [8 empty] | 5060 | [5 empty] | 3
[9 empty] | Project | [5 empty] | Rev.no. |  | Rev.date |  |  | Page: Of:
Piping Class Sheet: |  |  | DD20 |  |  |  | CL600 | [7 empty] | 05 |  | 01.10.2010 |  |  | 1 | 2
DESIGN CODE: |  |  | ASME B31.3 | [5 empty] | Corr. Allow: |  |  | 0 | mm |  | Material Selection : TCD 4650
Maximum Design Pressure: |  |  |  |  | Barg |  | 103.4 | 103.4 | 102.5 | 98.4 | 91.6 | 85.4 | 80.3
At Temperature: |  |  |  |  | °C |  | -46 | 38 | 50 | 100 | 150 | 200 | 250
PIPE SIZE AND WALL THICKNESS
Nom.Size(in) | 0.5 | 0.75 | 1 | 1.5 | 2 | 3 | 4 | 6 | 8 | 10 | 12 | 14 | 16 | 18 | 20 | 24 | 30 | 36
Dia.(mm) | 21.3 | 26.7 | 33.4 | 48.3 | 60.3 | 88.9 | 114.3 | 168.3 | 219.1 | 273.1 | 323.9 | 355.6 | 406.4 | 457.2 | 508.0 | 609.6 | 762.0 | 914.0
Wall th.(mm) | 2.77 | 2.87 | 3.38 | 3.68 | 3.91 | 5.49 | 6.02 | 7.11 | 8.18 | 9.27 | 9.53 | 11.13 | 12.70 | 12.70 | 12.70 | 17.48 | 20.00 | 25.00
Schedule | [5 empty] | 40S | [5 empty] | 40 | 40 | XS | 30 | 40
WALL THICKNESS UNDER TOLERANCES: | [8 empty] | -12.5 | % | c)
LONGITUDINAL WELD EFFICIENCY: | [8 empty] | 1.0
ELEMENT |  | DIMENSION STANDARDS | [6 empty] | NOM. SIZE |  | TYPE |  |  |  | MATERIAL |  |  |  | MDS | EDS
NAME | [8 empty] | FROM TO | [5 empty] | NAME
[9 empty] | incl | incl
PIPE |  | ASME B36.19M/.10M | [6 empty] | 0.5 | 16 | Seamless, >4" PE |  |  |  | A790 S31803 |  |  |  | D41
|  | ASME B36.10M | [6 empty] | 4 | 24 | Welded, PE |  |  |  | A928 S31803 CL1 or 3 |  |  |  | D42
|  | ISO 4200 | [6 empty] | 30 | 36 | Welded, PE |  |  |  | A928 S31803 CL1 or 3 |  |  |  | D42
BENDING |  | Made from pipe | [17 empty] | NBE1
FITTINGS |  | ASME B16.9 | [6 empty] | 0.5 | 36 |  |  |  |  | A815 S31803 S/WX |  |  |  | D43 | EFI1
BRANCHES |  | Olets | [12 empty] | A182 F51 |  |  |  | D44 | EBR3/
NOL1
|  | ASME B16.9 | [6 empty] | As fittings | [5 empty] | A815 S31803 S/WX |  |  |  | D43 | EBR3
PIPE NIPPLE |  | ASTM A733 | [6 empty] | 0.5 | 1.5 | Sch 160 BOE/TOE |  |  |  | A790 S31803 SMLS |  |  |  | D41 | EPI1
Bev to match sch 40S
REINFORCED |  | Drilled to | [6 empty] | 1 | 2 | CL600 RTJ WN |  |  |  | A182 F51 |  |  |  | D44 | EBR3/
NIPOFLANGE |  | ASME B16.5 | [17 empty] | NOL1
FLANGES |  | ASME B16.5 | [6 empty] | 0.5 | 24 | CL600 RTJ WN |  |  |  | A182 F51 |  |  |  | D44 | NAF1
|  | ASME B16.47 Series A | [6 empty] | 30 | 36 | CL600 RTJ WN |  |  |  | A182 F51 |  |  |  | D44 | NAF1
FLG. BLIND |  | ASME B16.5 | [6 empty] | 0.5 | 24 | CL600 RTJ |  |  |  | A182 F51 |  |  |  | D44 | NAF1
|  | ASME B16.47 Series A | [6 empty] | 30 | 36 | CL600 RTJ WN |  |  |  | A182 F51 |  |  |  | D44 | NAF1
RED. THR'D |  | ASME B16.5 | [5 empty] | d) | 0.75 | 2 | CL600 RTJ NPT (F) |  |  |  | A182 F51 |  |  |  | D44 | NAF1/
FLANGE | [19 empty] | EPI1
LINE BLINDS |  | Spect bl. | [6 empty] | 0.5 | 8 | CL600 RTJ |  |  |  | A182 F51 |  |  |  | D44 | NLB1
|  | Spect bl. | [6 empty] | 0.5 | 8 | CL600 RTJ |  |  |  | A240 S31803 |  |  |  | D45 | NLB1
|  | Spade/spacer | [6 empty] | 10 | 36 | CL600 RTJ |  |  |  | A182 F51 |  |  |  | D44 | NLB1
|  | Spade/spacer | [6 empty] | 10 | 36 | CL600 RTJ |  |  |  | A240 S31803 |  |  |  | D45 | NLB1
BOLTING | e) | ASME B16.5/B16.47 Series A | [6 empty] | 0.5 | 36 | Stud bolts galv. |  |  |  | A320 L7 |  |  |  | C100 | NBO1
[9 empty] | 0.5 | 36 | Hex. nuts galv. |  |  |  | A194 7 |  |  |  | C100 | NBO1
[9 empty] | 0.5 | 36 | Stud bolts |  |  |  | A276 S32750/760 |  |  |  | D57X | NBO1
[9 empty] | 0.5 | 36 | Hex. Nuts |  |  |  | A276 S32750/760 |  |  |  | D57X | NBO1
GASKET |  | ASME B16.20 | [6 empty] | 0.5 | 36 | Octagonal ring |  |  |  | AISI 316 |  |  |  |  | NGA3
PLUGS |  | ASME B16.11 | [6 empty] | 0.5 | 1 | Hex. head |  |  |  | A182 F51 |  |  |  | D44 | EPI1
SAFETY | [7 empty] | d) | 0.5 | 0.75 | NPT (M) |  |  |  | B446 N06625 |  |  |  |  | EFI4/
BLEED PLUG | [14 empty] | Annealed |  |  |  |  | EPI1
NOTES: | See page 2
Title | [8 empty] | Doc.no. |  |  | Operator |  |  | Sec.no.
Piping and Valve Specification | [8 empty] | 5060 | [5 empty] | 3
[9 empty] | Project | [5 empty] | Rev.no. |  | Rev.date |  |  | Page: Of:
Piping Class Sheet: |  |  | DD20 |  |  |  | CL600 | [7 empty] | 05 |  | 01.10.2010 |  |  | 2 | 2
VALVE OR |  | VSM |  |  | NOMINAL SIZE |  |  |  | VDS |  |  | REMARKS
EQUIPMENT |  |  |  |  | FROM |  | TO
TYPE |  |  |  |  | incl |  | incl
GATE |  |  |  |  | 0.5 |  | 1.5 |  | GTRD00B |  |  | BW
[5 empty] | 0.5 |  | 1 |  | GTRD00D |  |  | BW
[5 empty] | 0.5 |  | 2 |  | GTDD00J |  |  | RTJ
[5 empty] | 2 |  | 36 |  | GTDD10J |  |  | RTJ
[5 empty] | 2 |  | 36 |  | GTDD30J |  |  | RB, Through conduit slab, Max. 200°C, RTJ
[5 empty] | 2 |  | 36 |  | GTDD40J |  |  | FB, Through conduit slab, Max. 200°C, RTJ
[5 empty] | 2 |  | 36 |  | GTDD70J |  |  | Through conduit, Double expanding, Max. 200°C, RTJ
BUTTERFLY |  |  |  |  | 3 |  | 24 |  | BUDD30J |  |  | Wafer, Metal seated, Max. 200°C, RTJ
GLOBE |  |  |  |  | 0.5 |  | 1.5 |  | GBDD00B |  |  | BW
[5 empty] | 0.5 |  | 2 |  | GBDD00J |  |  | RTJ
[5 empty] | 2 |  | 24 |  | GBDD10J |  |  | RTJ
[5 empty] | 0.5 |  | 2 |  | GBDD20J |  |  | RTJ, Y-Type
CHECK |  |  |  |  | 0.5 |  | 1.5 |  | CHDD00B |  |  | BW
[5 empty] | 0.5 |  | 2 |  | CHDD00J |  |  | RTJ
[5 empty] | 2 |  | 36 |  | CHDD50J |  |  | Wafer, Dual disc, RTJ
[5 empty] | 2 |  | 36 |  | CHDD90J |  |  | Non-slam, RTJ
BALL |  |  |  |  | 2 |  | 36 |  | BLDD30J |  |  | RB, Max. 150°C, RTJ
[5 empty] | 2 |  | 36 |  | BLDD40J |  |  | FB, Max. 150°C, RTJ
[5 empty] | 2 |  | 36 |  | BLDD50J |  |  | RB, Metal seated, Max. 200°C, RTJ
[5 empty] | 2 |  | 36 |  | BLDD60J |  |  | FB, Metal seated, Max. 200°C, RTJ
[5 empty] | 2 |  | 36 |  | BLDD53J |  |  | RB, Metal seat, SPE/DPE, Max. 200°C, RTJ
[5 empty] | 2 |  | 36 |  | BLDD63J |  |  | FB, Metal seat, SPE/DPE, Max. 200°C, RTJ
[5 empty] | 2 |  | 36 |  | BLDD55J |  |  | RB, Metal seat, DPE/DPE, Max. 200°C, RTJ
[5 empty] | 2 |  | 36 |  | BLDD65J |  |  | FB, Metal seat, DPE/DPE, Max. 200°C, RTJ
MODULAR |  |  |  |  | 0.5 |  | 2 |  | CBDD20D |  |  | SB, DB&B, Max. 150°C, RTJ/TE
[5 empty] | 0.5 |  | 4 |  | CBDD00J |  |  | RB, DB&B, Max. 150°C, RTJ
[5 empty] | 0.5 |  | 4 |  | CBDD10J |  |  | FB, DB&B, Max. 150°C, RTJ
[5 empty] | 0.5 |  | 2 |  | CBDD70D |  |  | SB, Metal seat, DB&B, RTJ/TE
[5 empty] | 0.5 |  | 2 |  | CBDD90D |  |  | SB, DB&B, Max. 150°C, RTJ/TE
NOTES: | a) | Deleted
| b) | This piping class is suitable for sour service according to ISO 15156 (NACE MR-01-075)
| c) | The tolerance is used for design and is not part of the purchase specification
when deviating from the individual piping item.
| d) | ASME B16.5 NPT threaded flanges shall only be used complete with safety bleed plug as
described in Piping Detail Standard, BD01-AK-P-06016.
| e) | 25Cr duplex bolting to be used on normally cold lines where water can condense. 25Cr duplex bolting shall be
considered for flanges without access for inspection (e.g. fire insulated flanges).
All bolt material selection, with or without coating, shall be approved by COPSAS TA material engineer.