## FD10
Title | [8 empty] | Doc.no. |  |  | Operator |  |  | Sec.no.
Piping and Valve Specification | [8 empty] | 5060 | [5 empty] | 3
[9 empty] | Project | [5 empty] | Rev.no. |  | Rev.date |  | Page: Of:
Piping Class Sheet: |  |  | FD10 |  |  |  | CL1500 | [7 empty] | 01 |  | 01.10.2010 |  | 1 | 2
DESIGN CODE: |  |  | ASME B31.3 | [5 empty] | Corr. Allow: |  |  | 0.0 | mm |  | Material Selection : TCD 4650 b)
Maximum Design Pressure: |  |  |  |  | Barg |  | 258.6 | 258.5 | 256.3 | 245.9 | 228.9 | 213.0 | 200.9
At Temperature: |  |  |  |  | °C |  | -46 | 38 | 50 | 100 | 150 | 200 | 250
PIPE SIZE AND WALL THICKNESS
Nom.Size(in) | 0.5 | 0.75 | 1 | 1.5 | 2 | 3 | 4 | 6 | 8 | 10 | 12 | 14 | 16 | 18 | 20 | 24
Dia.(mm) | 21.3 | 26.7 | 33.4 | 48.3 | 60.3 | 88.9 | 114.3 | 168.3 | 219.1 | 273.1 | 323.9 | 355.6 | 406.4 | 457.0 | 508.0 | 610.0
Wall th.(mm) | 2.77 | 2.87 | 3.38 | 3.68 | 3.91 | 5.49 | 8.56 | 10.97 | 12.70 | 18.26 | 21.44 | 23.83 | 26.19 | 29.36 | 32.54 | 38.89
Schedule | 40S | [6 empty] | 80S |  | 100
WALL THICKNESS UNDER TOLERANCES: | [8 empty] | 12.5% | c)
LONGITUDINAL WELD EFFICIENCY: | [8 empty] | 1.0
ELEMENT |  | DIMENSION STANDARDS | [6 empty] | NOM. SIZE |  | TYPE |  |  |  | MATERIAL |  |  | MDS | EDS
NAME | [8 empty] | FROM TO | [5 empty] | NAME
[9 empty] | incl | incl
PIPE |  | ANSI B36.19M/10M | [6 empty] | 0.5 | 6 | Seamless, >2" BE |  |  |  | A790 S32750/760 |  |  | D51
|  | ANSI B36.19M/10M | [6 empty] | 3 | 24 | Welded, >2" BE |  |  |  | A928 S32750/760 CL 1 OR 3 |  |  | D52
BENDING |  | Made from pipe | [16 empty] | NBE1
FITTINGS |  | ASME B16.9 | [6 empty] | 0.5 | 24 |  |  |  |  | A815 UNS S32750/760 S/WX |  |  | D53 | EFI1
BRANCHES |  | Olets | [12 empty] | A182 F53/F55 |  |  | D54 | EBR3/
NOL1
|  | ASME B16.9 | [6 empty] | As fittings | [5 empty] | A815 UNS S32750/760 S/WX |  |  | D53 | EBR3
REINFORCED |  | Drilled to | [6 empty] | 1 | 2 | CL1500 RTJ WN |  |  |  | A182 F53/F55 |  |  | D54 | EBR3/
NIPOFLANGE |  | ASME B16.5 | [16 empty] | NOL1
PIPE NIPPLE |  | ASTM A733 | [6 empty] | 0.5 | 1.5 | Sch XXS BOE/TOE |  |  |  | A790 S32750/760 |  |  | D51 | EPI1
[11 empty] | Bevel to match sch 40S |  |  |  | SMLS
FLANGES |  | ASME B16.5 | [6 empty] | 0.5 | 24 | CL1500 RTJ WN |  |  |  | A182 F53/F55 |  |  | D54 | NAF1
MECH.JOINT |  | Gray type | [6 empty] | 2 | 24 | Hub |  |  |  | A182 F53/F55 |  |  | D54 | NMJ1
[8 empty] | e) | 2 | 24 | Clamp galv. |  |  |  | A788 AISI 4140 |  |  | X02
to ASTM A 153
[9 empty] | 2 | 24 | Blind |  |  |  | A182 F53/F55 |  |  | D54 | NMJ1
[9 empty] | 2 | 24 | Seal ring |  |  |  | A182 F53/F55 |  |  | D54 | NMJ1
FLG. BLIND |  | ASME B16.5 | [6 empty] | 0.5 | 24 | CL1500 RTJ |  |  |  | A182 F53/F55 |  |  | D54 | NAF1
ORIF.FLANGES |  | ASME B16.36 | [6 empty] | 1 | 24 | CL1500 RTJ |  |  |  | A182 F53/F55 |  |  | D54 | NAF1
RED. THR'D |  | ASME B16.5 | [5 empty] | d) | 0.75 | 2 | CL1500 RTJ NPT (F) |  |  |  | A182 F53/F55 |  |  | D54 | NAF1/
FLANGE | [18 empty] | EPI1
LINE BLINDS |  | Spect blind | [6 empty] | 0.5 | 8 | CL1500 RTJ |  |  |  | A240 UNS S32750/760 |  |  | D55 | NLB1
|  | Spect blind | [6 empty] | 0.5 | 8 | CL1500 RTJ |  |  |  | A182 F53/F55 |  |  | D54 | NLB1
|  | Spade/spacer | [6 empty] | 10 | 24 | CL1500 RTJ |  |  |  | A240 UNS S32750/760 |  |  | D55 | NLB1
|  | Spade/spacer | [6 empty] | 10 | 24 | CL1500 RTJ |  |  |  | A182 F53/F55 |  |  | D54 | NLB1
BOLTING | f) | ASME B16.5 | [6 empty] | 0.5 | 16 | Stud bolts galv. |  |  |  | A320 L7 |  |  | C100 | NBO1
[9 empty] | 18 | 24 | Stud bolts galv. |  |  |  | A320 L43 |  |  | C100 | NBO1
[9 empty] | 0.5 | 24 | Hex. nuts galv. |  |  |  | A194 7 |  |  | C100 | NBO1
[9 empty] | 0.5 | 24 | Stud bolts |  |  |  | A276 S32750/760 |  |  | D57X | NBO1
[9 empty] | 0.5 | 24 | Hex. Nuts |  |  |  | A276 S32750/760 |  |  | D57X | NBO1
GASKET |  | ASME B16.20 | [6 empty] | 0.5 | 24 | Octagonal ring |  |  |  | AISI 316 |  |  |  | NGA3
PLUGS |  | ASME B16.11 | [6 empty] | 0.5 | 1 | Hex. head |  |  |  | A182 F53/F55 |  |  | D54 | EPI1
SAFETY | [7 empty] | d) | 0.5 | 0.75 | NPT (M) |  |  |  | B446 N06625 |  |  |  | EFI4/
BLEED PLUG | [14 empty] | Annealed |  |  |  | EPI1
NOTES: |  | See page 2.
Title | [8 empty] | Doc.no. |  |  | Operator |  |  | Sec.no.
Piping and Valve Specification | [8 empty] | 5060 | [5 empty] | 3
[9 empty] | Project | [5 empty] | Rev.no. |  | Rev.date |  | Page: Of:
Piping Class Sheet: |  |  | FD10 |  |  |  | CL1500 | [7 empty] | 01 |  | 01.10.2010 |  | 2 | 2
VALVE OR |  | VSM |  |  | NOMINAL SIZE |  |  |  | VDS |  |  | REMARKS
EQUIPMENT |  |  |  |  | FROM |  | TO
TYPE |  |  |  |  | incl |  | incl
GATE |  |  |  |  | 0.5 |  | 1 |  | GTFD01D |  |  | BW/TE
[5 empty] | 0.5 |  | 1.5 |  | GTFD01B |  |  | BW
[5 empty] | 0.5 |  | 2 |  | GTFD00J |  |  | RTJ
[5 empty] | 2 |  | 24 |  | GTFD10J |  |  | RTJ
[5 empty] | 2 |  | 24 |  | GTFD10C |  |  | Gray Type
[5 empty] | 2 |  | 24 |  | GTFD30C |  |  | RB, Through conduit slab, Gray type
[5 empty] | 2 |  | 24 |  | GTFD30J |  |  | RB, Through conduit slab, RTJ
[5 empty] | 2 |  | 24 |  | GTFD40C |  |  | FB, Through conduit slab, Gray type
[5 empty] | 2 |  | 24 |  | GTFD40J |  |  | FB, Through conduit slab, RTJ
[5 empty] | 2 |  | 24 |  | GTFD70C |  |  | Through conduit, Double expanding, Gray type
GLOBE |  |  |  |  | 0.5 |  | 1.5 |  | GBFD01B |  |  | BW
[5 empty] | 0.5 |  | 2 |  | GBFD00J |  |  | RTJ
[5 empty] | 2 |  | 24 |  | GBFD10J |  |  | RTJ
[5 empty] | 2 |  | 24 |  | GBFD10C |  |  | Gray type
[5 empty] | 0.5 |  | 2 |  | GBFD20J |  |  | RTJ, Y-Type
CHECK |  |  |  |  | 0.5 |  | 1.5 |  | CHFD01B |  |  | BW
[5 empty] | 0.5 |  | 2 |  | CHFD00J |  |  | RTJ
[5 empty] | 2 |  | 12 |  | CHFD20C |  |  | Swing, Gray type
[5 empty] | 2 |  | 24 |  | CHFD50C |  |  | Dual disc, Gray type
[5 empty] | 2 |  | 24 |  | CHFD50J |  |  | Wafer, Dual disc, RTJ
[5 empty] | 2 |  | 24 |  | CHFD90C |  |  | Non-slam, Gray type
[5 empty] | 2 |  | 24 |  | CHFD90J |  |  | Non-slam, RTJ
BALL |  |  |  |  | 2 |  | 24 |  | BLFD50C |  |  | RB, Metal seated, Gray type
[5 empty] | 2 |  | 24 |  | BLFD50J |  |  | RB, Metal seated, RTJ
[5 empty] | 2 |  | 24 |  | BLFD60C |  |  | FB, Metal seated, Gray type
[5 empty] | 2 |  | 24 |  | BLFD60J |  |  | FB, Metal seated, RTJ
[5 empty] | 2 |  | 24 |  | BLFD53C |  |  | RB, Metal seated, SPE/DPE, Gray type
[5 empty] | 2 |  | 24 |  | BLFD53J |  |  | RB, Metal seated, SPE/DPE, RTJ
[5 empty] | 2 |  | 24 |  | BLFD63C |  |  | FB, Metal seated, SPE/DPE, Gray type
[5 empty] | 2 |  | 24 |  | BLFD63J |  |  | FB, Metal seated, SPE/DPE, RTJ
[5 empty] | 2 |  | 24 |  | BLFD55C |  |  | RB, Metal seated, DPE/DPE, Gray type
[5 empty] | 2 |  | 24 |  | BLFD55J |  |  | RB, Metal seated, DPE/DPE, RTJ
[5 empty] | 2 |  | 24 |  | BLFD65C |  |  | FB, Metal seated, DPE/DPE, Gray type
[5 empty] | 2 |  | 24 |  | BLFD65J |  |  | FB, Metal seated, DPE/DPE, RTJ
MODULAR |  |  |  |  | 0.5 |  | 2 |  | CBFD20D |  |  | SB, DB&B, 'Gray type or RTJ'/TE
[5 empty] | 2 |  | 2 |  | CBFD00C |  |  | RB, DB&B, Gray type
[5 empty] | 0.5 |  | 2 |  | CBFD00J |  |  | RB, DB&B, RTJ
[5 empty] | 2 |  | 2 |  | CBFD10C |  |  | FB, DB&B, Gray type
[5 empty] | 0.5 |  | 2 |  | CBFD10J |  |  | FB, DB&B, RTJ
[5 empty] | 2 |  | 4 |  | CBFD30C |  |  | RB, DB&B, Gray type
[5 empty] | 2 |  | 4 |  | CBFD40C |  |  | FB, DB&B, Gray type
[5 empty] | 2 |  | 4 |  | CBFD60C |  |  | FB, Metal seat, DB&B, Gray type
[5 empty] | 1 |  | 2 |  | CBFD60J |  |  | FB, Metal seat, DB&B, RTJ
[5 empty] | 0.5 |  | 2 |  | CBFD70D |  |  | SB, Metal seat, DB&B, 'Gray type or RTJ'/TE
[5 empty] | 0.5 |  | 2 |  | CBFD90D |  |  | SB, DB&B, 'Gray type or RTJ'/TE
NOTES: | a) | Deleted
| b) | This piping class is suitable for sour service according to ISO 15156 (NACE MR-01-075)
| c) | The tolerance is used for design and is not part of the purchase specification
when deviating from the individual piping item.
| d) | ASME B16.5 NPT threaded flanges shall only be used complete with safety bleed plug as
described in Piping Detail Standard BD01-AK-P-06016
| e) | Complete with stud bolts and spherical nuts.
| f) | 25Cr duplex bolting to be used on normally cold lines where water can condense. 25Cr duplex bolting shall be
considered for flanges without access for inspection (e.g. fire insulated flanges).
All bolt material selection, with or without coating, shall be approved by COPSAS TA material engineer.