## FR20
Title | [8 empty] | Doc.no. |  |  | Operator |  | Sec.no.
Piping and Valve Specification | [8 empty] | 5060 |  |  |  |  | 3
[9 empty] | Project |  |  |  |  | Rev.no. | Rev.date |  |  | Page: Of:
Piping Class Sheet: |  |  | FR20 |  | i) j) |  | CL1500 | [6 empty] | 02 | 01.10.2010 |  |  | 1 | 2
DESIGN CODE: |  |  | ASME B31.3 | [5 empty] | Corr. Allow: |  |  | 0.0 | mm | Material Selection : TCD 4650
Maximum Design Pressure: |  |  |  |  | Barg |  | 258.6 | 258.5 | 256.3 | 245.9 | 228.9 | 213.1 | 200.0
At Temperature: |  |  |  |  | °C |  | -101 | 38 | 50 | 100 | 150 | 200 | 250
PIPE SIZE AND WALL THICKNESS
Nom.Size(in) | 0.5 | 0.75 | 1 | 1.5 | 2 | 3 | 4 | 6 | 8 | 10 | 12 | 14
Dia.(mm) | 21.3 | 26.7 | 33.4 | 48.3 | 60.3 | 88.9 | 114.3 | 168.3 | 219.1 | 273.1 | 323.9 | 355.6
Wall th.(mm) | 2.77 | 2.87 | 3.38 | 3.68 | 5.54 | 7.62 | 8.56 | 14.27 | 18.26 | 21.44 | 25.40 | 27.79
Schedule |  | 40S |  |  |  | 80S |  |  |  | 120
WALL THICKNESS UNDER TOLERANCES: | [8 empty] | 0.3 mm
LONGITUDINAL WELD EFFICIENCY: | [8 empty] | 1.0
ELEMENT |  | DIMENSION STANDARDS | [6 empty] | NOM. SIZE |  | TYPE |  |  | MATERIAL |  | MDS |  | EDS
NAME | [8 empty] | FROM TO |  |  |  |  | NAME
[9 empty] | incl | incl
PIPE |  | ASME B36.19M/10M | [6 empty] | 0.5 | 14 | Seamless, >1.5" BE |  |  | A312 S31254 |  | R11
BENDING |  | Made from pipe | [15 empty] | NBE1
FITTINGS |  | ASME B16.9 | [6 empty] | 0.5 | 14 |  |  |  | A403 S31254 S |  | R13 |  | EFI1
BRANCHES |  | Olets, lightweight | [11 empty] | A182 F44 |  | R14 |  | EBR2/
NOL1
|  | ASME B16.9 | [6 empty] | As fittings |  |  |  |  | A403 S31254 S |  | R13 |  | EBR2
PIPE NIPPLE |  | ASTM A733 | [6 empty] | 0.5 | 0.75 | Sch 160 BOE/TOE |  |  | A312 S31254 |  | R11 |  | EPI1
Bev to match sch 40S
REINFORCED |  | Drilled to | [6 empty] | 1 | 2 | CL1500 RTJ WN |  |  | A182 F44 |  | R14 |  | EBR2/
NIPOFLANGE |  | ASME B16.5 | [15 empty] | NOL1
FLANGES |  | ASME B16.5 | [6 empty] | 0.5 | 14 | CL1500 RTJ WN |  |  | A182 F44 |  | R14 |  | NAF1
MECH.JOINT |  | Gray type | [5 empty] | g) | 2 | 14 | Hub |  |  | A182 F44 |  | R14
[8 empty] | f) | 2 | 14 | Clamp galv. |  |  | A 788 AISI 4140 |  | X02 | e)
to ASTM A 153
[8 empty] | g) | 2 | 14 | Seal ring |  |  | A182 F53/F55 |  | D54 | e)
FLG. BLIND |  | ASME B16.5 | [6 empty] | 0.5 | 14 | CL1500 RTJ |  |  | A182 F44 |  | R14 |  | NAF1
RED. THR'D |  | ASME B16.5 | [5 empty] | d) | 0.75 | 2 | CL1500 RTJ NPT (F) |  |  | A182 F44 |  | R14 |  | NAF1/
FLANGE | [17 empty] | EPI1
LINE BLINDS |  | Spect bl. | [6 empty] | 0.5 | 4 | CL1500 RTJ |  |  | A182 F44 |  | R14 |  | NLB1
[9 empty] | 0.5 | 4 | CL1500 RTJ |  |  | A240 S31254 |  | R15 |  | NLB1
|  | Spade/spacer | [6 empty] | 6 | 14 | CL1500 RTJ |  |  | A182 F44 |  | R14 |  | NLB1
[9 empty] | 6 | 14 | CL1500 RTJ |  |  | A240 S31254 |  | R15 |  | NLB1
BOLTING | k) | ASME B16.5 | [6 empty] | 0.5 | 14 | Stud bolts galv. |  |  | A320 L7 |  | C100 |  | NBO1
[9 empty] | 0.5 | 14 | Hex. nuts galv. |  |  | A 194 7 |  | C100 |  | NBO1
[8 empty] | e) | 0.5 | 14 | Stud bolts |  |  | A276 S32750/760 |  | D57X |  | NBO1
[8 empty] | e) | 0.5 | 14 | Hex. Nuts |  |  | A276 S32750/760 |  | D57X |  | NBO1
GASKET |  | ASME B16.10 | [6 empty] | 0.5 | 14 | Octagonal Ring |  |  | AISI 316 |  |  |  | NGA3
PLUGS |  | ASME B16.11 | [6 empty] | 0.5 | 1 | Hex. head |  |  | A182 F44 |  | R14 |  | EPI1
SAFETY | [7 empty] | d) | 0.5 | 0.75 | NPT (M) |  |  | B446 N06625 |  |  |  | EFI4/
BLEED PLUG | [13 empty] | Annealed |  |  |  | EPI1
NOTES: | See page 2.
Title | [8 empty] | Doc.no. |  |  | Operator |  | Sec.no.
Piping and Valve Specification | [8 empty] | 5060 |  |  |  |  | 3
[9 empty] | Project |  |  |  |  | Rev.no. | Rev.date |  |  | Page: Of:
Piping Class Sheet: |  |  | FR20 |  | i) j) |  | CL1500 | [6 empty] | 02 | 01.10.2010 |  |  | 2 | 2
VALVE OR |  | VSM |  |  | NOMINAL SIZE |  |  |  | VDS |  |  | REMARKS
EQUIPMENT |  |  |  |  | FROM |  | TO
TYPE |  |  |  |  | incl |  | incl
GATE |  |  |  |  | 0.5 |  | 1.5 |  | GTFR00B |  |  | BW
[5 empty] | 0.5 |  | 2 |  | GTFR00J |  |  | RTJ
[5 empty] | 2 |  | 14 |  | GTFR10C |  |  | Gray type
[5 empty] | 2 |  | 14 |  | GTFR10J |  |  | RTJ
[5 empty] | 2 |  | 14 |  | GTFR30C |  |  | RB, Through conduit slab, Max. 200°C, Gray type
[5 empty] | 2 |  | 14 |  | GTFR30J |  |  | RB, Through conduit slab, Max. 200°C, RTJ
[5 empty] | 2 |  | 14 |  | GTFR40C |  |  | FB, Through conduit slab, Max. 200°C, Gray type
[5 empty] | 2 |  | 14 |  | GTFR40J |  |  | FB, Through conduit slab, Max. 200°C, RTJ
[5 empty] | 2 |  | 14 |  | GTFR70C |  |  | FB, Through conduit, Double expanding, Max. 200°C, Gray type
[5 empty] | 2 |  | 14 |  | GTFR70J |  |  | FB, Through conduit, Double expanding, Max. 200°C, RTJ
GLOBE |  |  |  |  | 0.5 |  | 1.5 |  | GBFR00B |  |  | BW
[5 empty] | 0.5 |  | 2 |  | GBFR00J |  |  | RTJ
[5 empty] | 2 |  | 14 |  | GBFR10C |  |  | Gray type
[5 empty] | 2 |  | 14 |  | GBFR10J |  |  | RTJ
CHECK |  |  |  |  | 0.5 |  | 1.5 |  | CHFR00B |  |  | BW
[5 empty] | 0.5 |  | 2 |  | CHFR00J |  |  | RTJ
[5 empty] | 2 |  | 14 |  | CHFR50C |  |  | Gray type
[5 empty] | 2 |  | 14 |  | CHFR50J |  |  | RTJ
[5 empty] | 2 |  | 14 |  | CHFR90C |  |  | Non-slam, Gray type
[5 empty] | 2 |  | 14 |  | CHFR90J |  |  | Non-slam, RTJ
BALL |  |  |  |  | 2 |  | 14 |  | BLFR50C |  |  | RB, Metal seated, Max. 200°C, Gray type
[5 empty] | 2 |  | 14 |  | BLFR50J |  |  | RB, Metal seated, Max. 200°C, RTJ
[5 empty] | 2 |  | 14 |  | BLFR60C |  |  | FB, Metal seated, Max. 200°C, Gray type
[5 empty] | 2 |  | 14 |  | BLFR60J |  |  | FB, Metal seated, Max. 200°C, RTJ
COMBINED |  |  |  |  | 0.5 |  | 2 |  | CBFR20D |  |  | SB, DB&B, Max. 150°C, 'Gray type or RTJ'/TE
[5 empty] | 2 |  | 2 |  | CBFR00C |  |  | RB, DB&B, Max. 150°C, Gray type
[5 empty] | 0.5 |  | 2 |  | CBFR00J |  |  | RB, DB&B, Max. 150°C, RTJ
[5 empty] | 2 |  | 2 |  | CBFR10C |  |  | FB, DB&B, Max. 150°C, Gray type
[5 empty] | 0.5 |  | 2 |  | CBFR10J |  |  | FB, DB&B, Max. 150°C, RTJ
[5 empty] | 2 |  | 4 |  | CBFR30C |  |  | RB, DB&B, Max. 150°C, Gray type
[5 empty] | 2 |  | 4 |  | CBFR40C |  |  | FB, DB&B, Max. 150°C, Gray type
[5 empty] | 2 |  | 4 |  | CBFR60C |  |  | FB, Metal seat, DB&B, Max. 200°C, Gray type
[5 empty] | 1 |  | 2 |  | CBFR60J |  |  | FB, Metal seat, DB&B, Max. 200°C, RTJ
[5 empty] | 0.5 |  | 2 |  | CBFR70D |  |  | SB, Metal seat, DB&B, 'Gray type or RTJ'/TE
[5 empty] | 0.5 |  | 2 |  | CBFR90D |  |  | SB, DB&B, Max. 150°C, 'Gray type or RTJ'/TE
NOTES: | a) | Deleted
| b) | This piping class is suitable for sour service according to ISO 15156 (NACE MR-01-075)
| c) | The tolerance is used for design and is not part of the purchase specification
when deviating from the individual piping item.
| d) | ASME B16.5 NPT threaded flanges shall only be used complete with safety bleed plug as
described in Piping Detail Standard, BD01-AK-P-06016.
| e) | Minimum design temperature -46 degr. C
| f) | Complete with stud bolts and spherical nuts.
| g) | NMJ1 for 2" - 6". NMJ3 for 8" - 14".
| h) | Deleted
| i) | Allowable stress for 6MO as follow; 200 N/mm2 @ 20-115 Degr. C, 171 N/mm2 @ 200 Degr. C
| j) | PCS to be used for maintenance of exisiting systems only
| k) | 25Cr duplex bolting to be used on normally cold lines where water can condense. 25Cr duplex bolting shall be
considered for flanges without access for inspection (e.g. fire insulated flanges).
All bolt material selection, with or without coating, shall be approved by COPSAS TA material engineer.