## ID21
Title | [8 empty] | Doc.no. |  |  | Operator |  | Sec.no.
Piping and Valve Specification | [8 empty] | 5060 |  |  |  |  | 3
[9 empty] | Project |  |  |  |  | Rev.no. | Rev.date |  | Page: Of:
Piping Class Sheet: |  |  | ID21 |  | e) |  | 3000psi | [6 empty] | 02 | 01.10.2010 |  | 1 | 2
DESIGN CODE: |  |  | ASME B31.3 | [5 empty] | Corr. Allow: |  |  | 0.0 | mm | Material Selection : TCD 4650
Maximum Design Pressure: |  |  |  |  | Barg |  | 210 | 210 | 210
At Temperature: |  |  |  |  | °C |  | -29 | 38 | 80
PIPE SIZE AND WALL THICKNESS
Nom.Size(in) |  |  |  | 1/2 | 3/4 | 1 | 1 1/4" | 1 1/2 | 2
Dia.(mm) OD |  |  |  | 21.3 | 26.7 | 33.4 | 42.2 | 48.3 | 60.3
Wall th.(mm) |  |  |  | 2.77 | 2.87 | 3.38 | 3.56 | 3.68 | 3.91
Schedule |  |  |  |  | 40S
WALL THICKNESS UNDER TOLERANCES: | [8 empty] | -15 % for < 3/4", -10 % for 1" and above
LONGITUDINAL WELD EFFICIENCY: | [8 empty] | N/A
ELEMENT |  | DIMENSION STANDARDS | [6 empty] | NOM. SIZE |  | TYPE |  |  | MATERIAL |  | MDS | EDS
NAME | [8 empty] | FROM TO |  |  |  |  | NAME
[9 empty] | incl | incl
PIPE |  | ASME B36.19M | [6 empty] | 1/2 | 2 | Smls |  |  | A790 S32750/760 |  | D51
BENDING |  | Made from pipe | [5 empty] | c) | [8 empty] | NBE1
FITTINGS |  | SAE J 514 with O-ring | [6 empty] | 1/2 | 2 | 37° Flared |  |  | A182 F53/55 or A276 S32750/760 |  | D54 or D57 | EFI3
|  | SAE J 518C Code 61 | [5 empty] | b) | 1/2 | 2 | Retain ring type flg. |  |  | A182 F53/55 or A276 S32750/760 |  | D54 or D57
|  | SAE J 518C Code 61 | [5 empty] | b) | 1/2 | 2 | Block type |  |  | A182 F53/55 or A276 S32750/760 |  | D54 or D57
ADAPTOR |  | SAE J 514 with O-ring | [6 empty] | 1/2 | 2 | 37° Flared/NPT (M) |  |  | A182 F53/55 or A276 S32750/760 |  | D54 or D57 | EFI3/EPI1
BRANCHES |  | SAE | [6 empty] | As fittings |  |  |  |  | A182 F53/55 or A276 S32750/760 |  | D54 or D57 | EBR4
CAP |  | SAE J 514 with O-ring | [6 empty] | 1/2 | 2 | Blind nut |  |  | A182 F53/55 or A276 S32750/760 |  | D54 or D57 | EFI3
FLANGES |  | SAE J 518C Code 61 | [5 empty] | b) | 1/2 | 2 | 37° Flared |  |  | A182 F53/55 or A276 S32750/760 |  | D54 or D57
FLG. BLIND |  | SAE J 518C Code 61 | [5 empty] | b) | 1/2 | 2 |  |  |  | A182 F53/55 or A276 S32750/760 |  | D54 or D57
BOLTING |  | UNC Threaded | [8 empty] | Socket head cap screw |  |  | A320 B8M class 2 |  | S03
[11 empty] | Hex Head nuts |  |  | A194 8M |  | S03
GASKET |  | Manufacturers standard | [6 empty] | 1/2 | 2 | Bonded seal |  |  | AISI 316 + Perbunan
(Dowty type)
PLUG |  | ASME B16.11 | [6 empty] | 1/2 | 1/2 | Hex head NPT to |  |  | A182 F53/55 |  | D54 | EPI1
ASME B1.20.1
NOTES: | See page 2
Title | [8 empty] | Doc.no. |  |  | Operator |  | Sec.no.
Piping and Valve Specification | [8 empty] | 5060 |  |  |  |  | 3
[9 empty] | Project |  |  |  |  | Rev.no. | Rev.date |  | Page: Of:
Piping Class Sheet: |  |  | ID21 |  |  |  | 3000psi | [6 empty] | 02 | 01.10.2010 |  | 2 | 2
VALVE OR |  | VSM |  |  | NOMINAL SIZE |  |  |  | VDS |  |  | REMARKS
EQUIPMENT |  |  |  |  | FROM |  | TO
TYPE |  |  |  |  | incl |  | incl
CHECK |  |  |  |  | 1/2 |  | 1/2 |  | CHLD01T |  |  | TBE (female NPT)
[5 empty] | 1/2 |  | 1.25 |  | CHID01E |  |  | SAE J518C
[5 empty] | 1/2 |  | 1.25 |  | CHID03E |  |  | Block type, bolted construction | [5 empty] | d)
BALL |  |  |  |  | 1/2 |  | 1/2 |  | BLLD11T |  |  | TBE (female NPT)
[5 empty] | 1/2 |  | 1.25 |  | BLID11E |  |  | SAE J518C
[5 empty] | 1/2 |  | 1.25 |  | BLID03E |  |  | Block type, bolted construction | [5 empty] | d)
NOTES: | a) | Deleted
| b) | For bonded seal (Dowty type)
| c) | Minimum radius 3D. Fabricator shall ensure that wall thinning due to the combined effect
of pipe manufacturing tolerance and bending does not reduce the maximum design pressure
when calculated according to ASME B31.3
| d) | Drilled and tapped UNC to match SAE J 518C Code 61 flanges
| e) | Use of this pipe class shall have COPSAS TA piping acceptance