## IS22
Title | [8 empty] | Doc.no. |  |  | Operator |  | Sec.no.
Piping and Valve Specification | [8 empty] | 5060 |  |  |  |  | 3
[9 empty] | Project |  |  |  |  | Rev.no. | Rev.date |  | Page: Of:
Piping Class Sheet: |  |  | ID22 |  | g) |  | 3000psi | [6 empty] | 02 | 01.10.2010 |  | 1 | 2
DESIGN CODE: |  |  | ASME B31.3 | [5 empty] | Corr. Allow: |  |  | 0 | mm | Material Selection : TCD 4650
Maximum Design Pressure: |  |  |  |  | Barg |  | 210 | 210 | 210
At Temperature: |  |  |  |  | °C |  | -29 | 38 | 80
PIPE SIZE AND WALL THICKNESS
Nom.Size(in) |  |  |  | 1.5 | 2 | 3
Dia.(mm) |  |  |  | 48.3 | 60.3 | 88.9
Wall th.(mm) |  |  |  | 5.08 | 5.54 | 7.62
Schedule |  |  |  |  | 80S
WALL THICKNESS UNDER TOLERANCES: | [8 empty] | -12.5 | % | b)
LONGITUDINAL WELD EFFICIENCY: | [8 empty] | N/A
ELEMENT |  | DIMENSION STANDARDS | [6 empty] | NOM. SIZE |  | TYPE |  |  | MATERIAL |  | MDS | EDS
NAME | [8 empty] | FROM TO |  |  |  |  | NAME
[9 empty] | incl | incl
PIPE |  | ASME B36.19M | [6 empty] | 1.5 | 3 | Smls PE |  |  | A790 S31803 |  | D41
BENDING |  | Made from pipe | [5 empty] | d) | 1.5 | [7 empty] | NBE1
FITTINGS |  | ASME B16.9 | [5 empty] | e) | 1.5 | 3 | (LR For elbows) |  |  | A815 S31803 S/WX |  | D43 | EFI1
|  | SAE J 518C Code 61 | [5 empty] | c) | 1.5 | 3 | Retain ring type flg. |  |  | A182 F51 or A276 S31803 |  | D44 or D47 | EFI3
|  | SAE J 518C Code 61 | [5 empty] | c) | 1.5 | 3 | Block type |  |  | A182 F51 or A276 S31803 |  | D44 or D47 | EFI3
BRANCHES |  | SAE J 518 C | [5 empty] | c) | As fittings |  |  |  |  | A182 F51 or A276 S31803 |  | D44 or D47 | EBR4
FLANGES |  | SAE J 518C Code 61 | [5 empty] | c) | 1.5 | 3 | 37° Flared |  |  | A182 F53/F55 |  | D54
FLG. BLIND |  | SAE J 518C Code 61 | [6 empty] | 1.5 | 3 |  |  |  | A182 F53/F55 |  | D54
BOLTING |  | UNC Threaded | [8 empty] | Socket head cap screw |  |  | A320 B8M, class 2 |  | S03
[11 empty] | Hex Head nuts |  |  | A194 8M |  | S03
GASKET |  | Manufacturers standard | [6 empty] | 1.5 | 3 | Bonded seal |  |  | AISI 316 + Perbunan
(Dowty type)
UNIONS |  | Use flanges
NOTES: | See page 2
Title | [8 empty] | Doc.no. |  |  | Operator |  | Sec.no.
Piping and Valve Specification | [8 empty] | 5060 |  |  |  |  | 3
[9 empty] | Project |  |  |  |  | Rev.no. | Rev.date |  | Page: Of:
Piping Class Sheet: |  |  | ID22 |  |  |  | 3000psi | [6 empty] | 02 | 01.10.2010 |  | 2 | 2
VALVE OR |  | VSM |  |  | NOMINAL SIZE |  |  |  | VDS |  |  | REMARKS
EQUIPMENT |  |  |  |  | FROM |  | TO
TYPE |  |  |  |  | incl |  | incl
CHECK |  |  |  |  | 1.5 |  | 3 |  | CHID01E |  |  | SAE J518C
[5 empty] | 1.5 |  | 3 |  | CHID04E |  |  | Block type, bolted construction | [5 empty] | f)
BALL |  |  |  |  | 1.5 |  | 3 |  | BLID11E |  |  | SAE J518C
[5 empty] | 1.5 |  | 3 |  | BLID03E |  |  | Block type, bolted construction | [5 empty] | f)
NOTES: | a) | Deleted
| b) | The tolerance is used for design and is not part of the purchase specification
when deviating from the individual piping item.
| c) | For bonded seal (Dowty type)
| d) | Minimum radius 3D. Fabricator shall ensure that wall thinning due to the combined effect
of pipe manufacturing tolerance and bending does not reduce the maximum design pressure
when calculated according to ASME B31.3
| e) | Buttweld fittings and connections shall be used only when connecting piping direct
to mating flanges supplied by equipment vendor.
| f) | Drilled and tapped UNC to match SAE J 518C Code 61 flanges
| g) | Use of this pipe class shall have COPSAS TA piping acceptance