## JC01
Title | [7 empty] | Doc.no. |  |  | Operator |  |  | Sec.no.
Piping and Valve Specification | [7 empty] | 5060 | [5 empty] | 3
[8 empty] | Project | [5 empty] | Rev.no. | Rev.date |  | Page: Of:
Piping Class Sheet: |  |  | JC01 | f) j) |  | 5000 | psi | [6 empty] | 05 | 01.10.2010 |  | 1 | 2
DESIGN CODE: |  |  | ASME B31.3 |  |  |  |  | Corr. Allow: |  |  | 1.5 | mm |  | Material Selection : TCD 4650
Maximum Design Pressure: |  |  |  | Barg |  | 345 | 345 | 345 | 345
At Temperature: |  |  |  | °C |  | -29 | 38 | 50 | 100
PIPE SIZE AND WALL THICKNESS
Nom.Size(in) |  |  |  | 2 | 3 | 4 | 5 | 6 | 8 | 10 | 12
Dia.(mm) |  |  |  | 60.3 | 88.9 | 114.3 | 141.3 | 168.3 | 219.1 | 273.1 | 323.8
Wall th.(mm) |  |  |  | 11.07 | 15.24 | 17.12 | 19.05 | 21.95 | 28.0 | 35.0 | 41.0
Schedule |  | d) |  |  |  | XXS |  |  |  | -
WALL THICKNESS UNDER TOLERANCES: | [7 empty] | -12.5 | % | b)
LONGITUDINAL WELD EFFICIENCY: | [7 empty] | 1,0
ELEMENT |  | DIMENSION STANDARDS | [5 empty] | NOM. SIZE |  | TYPE |  |  |  | MATERIAL |  | MDS | EDS
NAME | [7 empty] | FROM TO | [5 empty] | NAME
[8 empty] | incl | incl
PIPE |  | ASME B36.10M | [5 empty] | 2 | 8 | Smls, BE |  |  |  | ISO 3183 L360 (API 5L X52) |  | C22
|  | ISO 4200 | [5 empty] | 8 | 12 | Smls, BE |  |  |  | ISO 3183 L360 (API 5L X52) |  | C22
BENDING
FITTINGS |  | ASME B16.9 | [5 empty] | 2 | 6 | Reducers only |  |  |  | A860 WPHY52 |  | C21
|  | ASME B16.9 | [5 empty] | 8 | 12 |  |  |  |  | A860 WPHY52 |  | C21
|  | Manufacturers standard |  |  |  |  | c) | 2 | 6 | Manifold fittings |  |  |  | A487 1B |  | X08 | EMF1
BRANCHES |  | Olets | [11 empty] | A694 F52 |  | C21 | EBR6/
NOL1
|  | Manufacturers standard |  |  |  |  | c) | As fittings | [8 empty] | EBR6
FLANGES |  | API 6A type 6B |  |  |  |  | c) | 2 | 6 | 5000 PSI RTJ WN |  |  |  | API 6A 45K |  | C23 | NAF2
FLG BLIND |  | API 6A type 6B |  |  |  |  | c) | 2 | 6 | 5000 PSI RTJ WN |  |  |  | API 6A 60K |  | X04 | NAF2
AISI 4130
LINE BLINDS |  | Spectacle blind | [5 empty] | 2 | 6 | 5000 PSI RTJ WN |  |  |  | A516 Gr 70 |  | C11 | ELB2
MECH.JOINT |  | Gray type | [5 empty] | 2 | 12 | Hub |  |  |  | API 6A 45K |  | C23 | NMJ1 /
NMJ3
[7 empty] | i) | 2 | 12 | Clamp |  |  |  | A788 AISI 4140 |  | X02
[8 empty] | 2 | 12 | Seal Ring |  |  |  | A182 F53/F55 |  | D54 | NMJ1 /
NMJ3
BOLTING | [9 empty] | Stud bolts galv. |  |  |  | A320 L7 |  | C100 | NBO1
[10 empty] | Hex. nuts galv. |  |  |  | A194 7 |  | C100 | NBO1
to ASTM A153
GASKET |  | API 6A type R |  |  |  |  | c) | 2 | 6 | Octagonal ring |  |  |  | AISI 316 |  |  | NGA3
HAMMERLUG |  | Figure 1002 |  |  |  |  | g) | 2 | 6 |  |  |  |  | API 6A 45K |  | C23
UNIONS
MALE BLANK |  | Figure 1002 |  |  |  |  | g) | 2 | 6 |  |  |  |  | API 6A 45K |  | C23
HAMMERLUG |  | Figure 1003 |  |  |  |  | g) | 2 | 5 | Misaligning |  |  |  | API 6A 45K |  | C23
UNIONS
NOTES: | See page 2
Title | [7 empty] | Doc.no. |  |  | Operator |  |  | Sec.no.
Piping and Valve Specification | [7 empty] | 5060 | [5 empty] | 3
[8 empty] | Project | [5 empty] | Rev.no. | Rev.date |  | Page: Of:
Piping Class Sheet: |  |  | JC01 |  |  | 5000 | psi | [6 empty] | 05 | 01.10.2010 |  | 2 | 2
VALVE OR |  | VSM |  | NOMINAL SIZE |  |  |  | VDS |  |  | REMARKS
EQUIPMENT |  |  |  | FROM |  | TO
TYPE |  |  |  | incl |  | incl
GATE |  |  |  | 2 |  | 6 |  | GTJC40J |  |  | Through conduit, slab gate, RTJ
GLOBE |  |  |  | 2 |  | 6 |  | GBJC10J |  |  | RTJ
CHECK |  |  |  | 2 |  | 6 |  | CHJC20J |  |  | Swing type, RTJ
PLUG |  |  |  | 2 |  | 6 |  | PGJC40J |  |  | RTJ
|  |  |  | 2 |  | 6 |  | PGJC41J |  |  | RTJ |  | h)
NOTES: | a) | Deleted
| b) | The tolerance is used for design and is not part of the purchase specification
| c) | Deleted
| d) | For sizes 0.75"-1.5" use piping class GC10
| e) | 2"=2 1/16", 3"=3 1/8", 4"=4 1/16", 5"=5 1/8", 6"=7 1/16"
| f) | For pipe sizes < 4" 22Cr duplex PCS shall be employed. Use of c-steel
for < 4" shall be accepted by COMPANY.
| g) | Only to be used when connecting to equipment
| h) | Use in lines that are subject to scaling
| i) | Complete with stud bolts and spherical nuts.
| j) | Pipe class to be used for maintenance of existing systems only