## KD22
Title | [6 empty] | Doc.no. |  |  | Operator |  | Sec.no.
Piping and Valve Specification | [6 empty] | 5060 |  |  |  |  | 3
[7 empty] | Project |  |  |  |  | Rev.no. | Rev.date |  | Page: Of:
Piping Class Sheet: |  |  | KD22 | g) | 10000 psi | [6 empty] | 04 | 01.10.2010 |  | 1 | 2
DESIGN CODE: |  |  | ASME B31.3 |  |  |  | Corr. Allow: |  |  | 0.0 | mm | Material Selection : TCD 4650
Maximum Design Pressure: |  |  |  | Barg | 690 | 690 | 690
At Temperature: |  |  |  | °C | -29 | 38 | 60
PIPE SIZE AND WALL THICKNESS
Nom.Size(in) | 0.5 | 0.75 | 1
Dia.(mm) | 21.3 | 26.7 | 33.4
Wall th.(mm) | 7.47 | 7.82 | 9.09
Schedule |  | XXS
WALL THICKNESS UNDER TOLERANCES: | [6 empty] | -12.5 | % | b)
LONGITUDINAL WELD EFFICIENCY: | [6 empty] | N/A
ELEMENT |  | DIMENSION STANDARDS |  |  |  |  | NOM. SIZE |  | TYPE |  |  | MATERIAL |  | MDS | EDS
NAME | [6 empty] | FROM TO |  |  |  |  | NAME
[7 empty] | incl | incl
PIPE |  | ASME B36.19 |  |  | c) |  | 0.5 | 1 | Seamless, PE |  |  | A790 S31803 |  | D41
BENDING |  | Made from pipe |  |  | f) | [9 empty] | NBE1
FITTINGS |  | SAE J 518 C 690 bar |  |  | d) |  | 0.5 | 1 | Block |  |  | A815 S31803 S |  | D43 | EFI3
BRANCHES |  | SAE J 518 C |  |  | d) |  | As fittings |  |  |  |  | A815 S31803 S |  | D43 | EBR4
FLANGES |  | SAE J 518 C 690 bar |  |  | d) e) |  | 0.5 | 1 | Retain ring |  |  | A182 F53/F55 |  | D54
FLG. BLIND |  | SAE J 518 C 690 bar |  |  | d) e) |  | 0.5 | 1 |  |  |  | A182 F53/F55 |  | D54
BOLTING |  | UNC Threaded | [6 empty] | Socket head cap screw |  |  | A320 B8M, class 2 |  | S03
[9 empty] | Hex Head nuts |  |  | A194 8M |  | S03
GASKET |  | Manufacturers standard |  |  |  |  | 0.5 | 1 | Bonded seal |  |  | AISI 316 + Perbunan
(Dowty type)
UNIONS |  | Use flanges
NOTES: | See page 2
Title | [6 empty] | Doc.no. |  |  | Operator |  | Sec.no.
Piping and Valve Specification | [6 empty] | 5060 |  |  |  |  | 3
[7 empty] | Project |  |  |  |  | Rev.no. | Rev.date |  | Page: Of:
Piping Class Sheet: |  |  | KD22 |  | 10000 psi | [6 empty] | 04 | 01.10.2010 |  | 2 | 2
VALVE OR |  | VSM |  | NOMINAL SIZE |  |  | VDS |  |  | REMARKS
EQUIPMENT |  |  |  | FROM | TO
TYPE |  |  |  | incl | incl
CHECK |  |  |  | 0.5 | 1 |  | CHKD10E |  |  | SAE J518C (Code 62)
BALL |  |  |  | 0.5 | 1 |  | BLKD40E |  |  | Block type, bolted constructoin
NOTES: | a) | Deleted
| b) | The tolerance is used for design and is not part of the purchase specification
when deviating from the individual piping item.
| c) | Retain ring groove on the pipe
| d) | For bonded seal (Dowty type)
| e) | Flange drilled to SAE J518 C Code 62 and dimensionally uprated to 690 barg (10.000 psi)
| f) | Minimum radius 3D. Fabricator shall ensure that the combined effect of tube manufacturing
tolerance and bending does not reduce the maximum design pressure when calculated
according to ASME B31.3
| g) | Use of this pipe class shall have COPSAS TA piping acceptance