## KN10
Title | [7 empty] | Doc.no. |  |  | Operator |  | Sec.no.
Piping and Valve Specification | [7 empty] | 5060 |  |  |  |  | 3
[8 empty] | Project |  |  |  |  | Rev.no. | Rev.date |  | Page: Of:
Piping Class Sheet: |  |  | KN10 |  |  | 10000 | psi | [5 empty] | 05 | 01.10.2010 |  | 1 | 2
DESIGN CODE: |  |  | ASME B31.3 |  |  |  |  | Corr. Allow: |  |  | 0.0 | mm | Material Selection : TCD 4650
Maximum Design Pressure: |  |  |  | Barg |  | 530 | 530 | 500 | 490
At Temperature: |  |  |  | °C |  | -120 | 38 | 100 | 130
PIPE SIZE AND WALL THICKNESS
Nom.Size(in) |  |  |  | 2 | 3 | 4 | 6 | 8 | 10 | 12 | 14 | 16
Dia.(mm) |  |  |  | 60.3 | 88.9 | 114.3 | 168.3 | 219.1 | 273.1 | 323.8 | 335.6 | 406.4
Wall th.(mm) |  |  |  | 8.74 | 11.13 | 13.49 | 18.26 | 23.01 | 28.58 | 33.32 | 35.71 | 40.49
Schedule | [6 empty] | 160
WALL THICKNESS UNDER TOLERANCES: | [7 empty] | -12.5 | % | b)
LONGITUDINAL WELD EFFICIENCY: | [7 empty] | 1.0
ELEMENT |  | DIMENSION STANDARDS | [5 empty] | NOM. SIZE |  | TYPE |  |  | MATERIAL |  | MDS | EDS
NAME | [7 empty] | FROM TO |  |  |  |  | NAME
[8 empty] | incl | incl
PIPE |  | ASME B36.10M | [5 empty] | 2 | 4 | Smls, BE |  |  | B444, UNS N06625, |  | N01
grade 1 (annealed)
[8 empty] | 6 | 16 | Welded, BE |  |  | B705, UNS N06625, |  | N01
class 1 (annealed)
FITTINGS |  | ASME B16.9 | [5 empty] | 2 | 16 |  |  |  | B366, type WPNCMCS |  | N01
or WPNCMCWX
(UNS N6625)
BRANCHES |  | Olets | [10 empty] | B564,UNS N06625 |  | N01 | EBR3/
NOL1
|  | Manufacturers standard | [5 empty] | As fittings |  |  |  |  | (annealed) |  |  | EBR3
FLANGES |  | API 6A type 6BX | [7 empty] | 10000 PSI RTJ WN |  |  | B564,UNS N06625 |  | N01 | NAF2
|  | Nom sizes d) |  | 1 13/16", 2 9/16", 4 1/16", 5 1/8", 7 1/16" and 9" | [8 empty] | (annealed) |  |  | NAF2
MECH.JOINT |  | Gray type | [5 empty] | 2 | 16 | Hub |  |  | B564,UNS N06625 |  | N01 | NMJ1
(annealed)
[7 empty] | c) | 2 | 16 | Clamp |  |  | B564/A494 |  | N01/N02
[8 empty] | 2 | 16 | Seal ring |  |  | A182 F53/55 |  | D54 | NMJ1
FLG. BLIND |  | API 6A | [5 empty] | 2 | 12 | As flanges | [5 empty] | NAF2
BOLTING |  | API 6A | [7 empty] | Stud bolts |  |  | F468, alloy 500 |  | N18 | NBO1
[10 empty] | Hex. nuts |  |  | F467, alloy 500 |  | N18 | NBO1
|  | For Gray type | [7 empty] | Stud bolts |  |  | F468, alloy 500 |  | N18 | NBO1
[10 empty] | Hex. nuts |  |  | F467, alloy 500 |  | N18 | NBO1
GASKET |  | API 6A | [5 empty] | 2 | 12 | BX |  |  | 316 |  |  | NGA3
NOTES: | See page 2
Title | [7 empty] | Doc.no. |  |  | Operator |  | Sec.no.
Piping and Valve Specification | [7 empty] | 5060 |  |  |  |  | 3
[8 empty] | Project |  |  |  |  | Rev.no. | Rev.date |  | Page: Of:
Piping Class Sheet: |  |  | KN10 |  |  | 10000 | psi | [5 empty] | 05 | 01.10.2010 |  | 2 | 2
VALVE OR |  | VSM |  | NOMINAL SIZE |  |  |  | VDS |  |  | REMARKS
EQUIPMENT |  |  |  | FROM |  | TO
TYPE |  |  |  | incl |  | incl
GATE |  |  |  | 2 |  | 6 |  | GTKN01B |  |  | BW
BALL |  |  |  | 2 |  | 12 |  | BLKN66B |  |  | FB, Metal seated, DPE/DPE, BW
NOTES: | a) | Deleted
| b) | The tolerance is used for design and is not part of the purchase specification
when deviating from the individual piping item.
| c) | Complete with stud bolts and spherical nuts.
| d) | 1 13/16" flange c/w transition pieceto match 2" pipe sch 160
2 9/16" flange c/w transition piece to match 3" pipe sch 160
4 1/16" flange c/w transition piece to match 4" pipe sch.160
5 1/8" flange c/w transition piece to match 6" pipe sch 160
7 1/16" flange c/w transition piece to match 8" pipe sch 160
9" flange c/w transition piece to match 10" pipe sch 160
9" flange max. ID=228.0 mm, tapered to match 12" pipe sch 160