## LS21
Title | [8 empty] | Doc.no. |  |  | Operator |  | Sec.no.
Piping and Valve Specification | [8 empty] | 5060 |  |  |  |  | 3
[9 empty] | Project |  |  |  |  | Rev.no. | Rev.date |  | Page: Of:
Piping Class Sheet: |  |  | LS21 |  |  |  | 6000psi | [6 empty] | 04 | 01.10.2010 |  | 1 | 2
DESIGN CODE: |  |  | ASME B31.3 | [5 empty] | Corr. Allow: |  |  | 0.0 | mm | Material Selection : TCD 4650
Maximum Design Pressure: |  |  |  |  | Barg |  | 350 | 350 | 350
At Temperature: |  |  |  |  | °C |  | -29 | 38 | 80
PIPE SIZE AND WALL THICKNESS
Nom.Size(in)
Dia.(mm) OD | 10 | 12 | 16 | 20 | 25 | 30 | 38
Wall th.(mm) | 1.5 | 2.0 | 2.5 | 3.0 | 4.0 | 4.0 | 5.0
Schedule |  |  |  | -
WALL THICKNESS UNDER TOLERANCES: | [8 empty] | -15 % for OD 10 & 12, -10 % for OD 16 and above
LONGITUDINAL WELD EFFICIENCY: | [8 empty] | N/A
ELEMENT |  | DIMENSION STANDARDS | [6 empty] | NOM. SIZE |  | TYPE |  |  | MATERIAL |  | MDS | EDS
NAME | [8 empty] | FROM TO |  |  |  |  | NAME
[9 empty] | incl | incl
TUBE |  | DIN 2391C | [6 empty] | 10 | 38 | Smls |  |  | A269 TP316 |  | S01
BENDING |  | Made from tube (c) | [14 empty] | NBE1
FITTINGS |  | SAE J 514 with O-ring | [5 empty] | e) | 10 | 16 | 37° Flared |  |  | A182 F316 |  | S01 | EFI3
|  | SAE J 518C Code 62 | [6 empty] | 20 | 38 | Retain ring flg. |  |  | A182 F316 |  | S01 | b)
|  | SAE J 518C Code 62 | [6 empty] | 20 | 38 | Block type |  |  | A182 F316 |  | S01
ADAPTOR |  | SAE J 514 with O-ring | [5 empty] | e) | 10 | 16 | 37° Flared/NPT (M) |  |  | A182 F316 |  | S01 | EF13
BRANCHES |  | SAE | [6 empty] | As fittings |  |  |  |  | A182 F316 |  | S01 | EBR4
FLANGES |  | SAE J 518C Code 62 | [6 empty] | 20 | 38 | 37° Flared |  |  | A182 F316 |  | S01 | b)
FLG. BLIND |  | SAE J 518C Code 62 | [6 empty] | 20 | 38 |  |  |  | A182 F316 |  | S01 | b)
CAP |  | SAE J 514 with O-ring | [6 empty] | 10 | 16 | Blind nut |  |  | A182 F316 |  | S01 | EF13
BOLTING |  | UNC Threaded | [8 empty] | Socket head cap |  |  | A320 B8M, class 2 |  | S03 | NBO1
[11 empty] | screws | [5 empty] | NBO1
[11 empty] | Hex nuts |  |  | A194 8M |  | S03 | NBO1
NBO1
GASKET |  | Manufacturers standard | [6 empty] | 20 | 38 | Bonded seal |  |  | AISI 316 + Perbunan
(Dowty type)
PLUG |  | ASME B16.11 | [6 empty] | 3/8 | 1/2 | Hex head NPT to |  |  | A276 316 |  | S01 | EPI1
ASME B1.20.1
NOTES: | See page 2
Title | [8 empty] | Doc.no. |  |  | Operator |  | Sec.no.
Piping and Valve Specification | [8 empty] | 5060 |  |  |  |  | 3
[9 empty] | Project |  |  |  |  | Rev.no. | Rev.date |  | Page: Of:
Piping Class Sheet: |  |  | LS21 |  |  |  | 6000psi | [6 empty] | 04 | 01.10.2010 |  | 2 | 2
VALVE OR |  | VSM |  |  | NOMINAL SIZE |  |  |  | VDS |  |  | REMARKS
EQUIPMENT |  |  |  |  | FROM |  | TO
TYPE |  |  |  |  | incl |  | incl
CHECK |  |  |  |  | 3/8 |  | 1/2 |  | CHLS00T |  |  | TBE (female NPT)
[5 empty] | 1/2 |  | 1.25 |  | CHLS00E |  |  | SAE J518C
[5 empty] | 1/2 |  | 1.25 |  | CHLS03E |  |  | Block type, bolted construction |  |  |  |  | f)
BALL |  |  |  |  | 3/8 |  | 1/2 |  | BLLS10T |  |  | TBE (female NPT)
[5 empty] | 1/2 |  | 1.25 |  | BLLS00E |  |  | SAE J518C
[5 empty] | 1/2 |  | 1.25 |  | BLLS03E |  |  | Block type, bolted construction |  |  |  |  | f)
NOTES: | a) | Deleted
| b) | For bonded seal (Dowty type)
| c) | Specified SAE J518C flange sizes shall be bored to match tube ID:
1/2" = OD20, 3/4" = OD25, 1" = OD30 & 1 1/4" = OD38
| d) | Minimum radius 4D. Fabricator shall ensure that the combined effect of tube manufacturing
tolerance and bending does not reduce the maximum design pressure when calculated
according to SAE J1065.
| e) | Specified SAE J514 fittings shall connect to NPT connections as follows:
OD10 = 3/8", OD12 = 1/2", OD16 = 1/2"
| f) | Drilled and tapped UNC to match SAE J 518C Code 62 flanges
| g) | Primarily for modification of existing 316SS tubing systems. For new tubing lines SDSS shall be used.